## Sheet1
alloy | temperature_C | wt_percent_Cu | wt_percent_Ni | wt_percent_Mn | wt_percent_P | wt_percent_Si | wt_percent_C | log(fluence_n_cm2) | log(flux_n_cm2_sec) | Measured DT41J [C]
AN1-SRM2 | 292.2222 | 0.17 | 0.64 | 1.478 | 0.011 | 0.225 | 0.217 | 19.01284 | 10.96626 | 39.44444
AN1-W1 | 292.2222 | 0.27 | 0.58 | 1.49 | 0.016 | 0.51 | 0.09 | 19.16435 | 10.93719 | 96.66667
AN2-SRM1 | 290 | 0.174 | 0.665 | 1.465 | 0.01 | 0.186 | 0.219 | 19.33244 | 10.63801 | 74.44444
BD1-F1 | 293.3333 | 0.03 | 0.73 | 1.33 | 0.007 | 0.28 | 0.2 | 18.58883 | 11.02557 | 3.111111
BD1-W1 | 290 | 0.04 | 0.67 | 1.44 | 0.015 | 0.48 | 0.066 | 19.29667 | 10.90632 | 27.22222
BD2-F1 | 288.8889 | 0.057 | 0.77 | 1.38 | 0.013 | 0.3 | 0.24 | 18.58883 | 11.01814 | -5.333333
BD2-F1 | 288.8889 | 0.057 | 0.77 | 1.38 | 0.013 | 0.3 | 0.24 | 18.58883 | 11.01814 | -0.05555556
BD2-W1 | 288.8889 | 0.04 | 0.64 | 1.45 | 0.011 | 0.53 | 0.069 | 18.58883 | 11.01814 | -0.4444444
BD2-W1 | 288.8889 | 0.04 | 0.64 | 1.45 | 0.011 | 0.53 | 0.069 | 19.0607 | 10.93453 | 14.5
BOR-F2 | 292 | 0.04 | 0.85 | 0.75 | 0.01 | 0.32 | 0 | 19.13354 | 11.0169 | 18
BOR-W1 | 292 | 0.09 | 0.05 | 1.98 | 0.011 | 0.19 | 0 | 18.98722 | 11.21443 | 34
BV1-P1 | 283.8889 | 0.2 | 0.54 | 1.31 | 0.01 | 0.18 | 0.2 | 18.48001 | 10.90202 | 76.66667
BV1-P1 | 283.8889 | 0.2 | 0.54 | 1.31 | 0.01 | 0.18 | 0.2 | 18.79239 | 10.73728 | 73.38889
BV1-W1 | 283.8889 | 0.26 | 0.62 | 1.37 | 0.018 | 0.27 | 0.11 | 18.48001 | 10.90202 | 88.77778
BV2-P1 | 283.8889 | 0.05 | 0.56 | 1.32 | 0.01 | 0.24 | 0.24 | 19.56585 | 11.0736 | 39.88889
BV2-P1 | 283.8889 | 0.05 | 0.56 | 1.32 | 0.01 | 0.24 | 0.24 | 19.74663 | 11.10108 | 58.05556
BV2-W1 | 283.8889 | 0.08 | 0.07 | 1.17 | 0.008 | 0.14 | 0.1 | 18.78533 | 11.15619 | 3.222222
BY1-F1 | 289.4444 | 0.05 | 0.73 | 0.69 | 0.01 | 0.27 | 0.21 | 19.17319 | 10.9208 | 30.33333
BY2-F1 | 293.3333 | 0.07 | 0.65 | 1.18 | 0.005 | 0.23 | 0.18 | 18.60853 | 11.03417 | -2.666667
BY2-F1 | 289.4444 | 0.07 | 0.65 | 1.18 | 0.005 | 0.23 | 0.18 | 19.33846 | 10.90364 | 21.94444
BY2-W1 | 289.4444 | 0.03 | 0.65 | 1.34 | 0.01 | 0.55 | 0.09 | 19.08279 | 10.91466 | 16
CB1-F1 | 294.4444 | 0.09 | 0.845 | 0.725 | 0.008 | 0.292 | 0.204 | 19.11727 | 10.92124 | 25.03333
CB1-F1 | 294.4444 | 0.09 | 0.845 | 0.725 | 0.008 | 0.292 | 0.204 | 19.36361 | 10.89679 | 25.9
CB1-W1 | 294.4444 | 0.049 | 0.725 | 1.85 | 0.012 | 0.239 | 0.059 | 18.46538 | 11.06895 | 0
CC1-P1 | 286.6667 | 0.12 | 0.64 | 1.29 | 0.011 | 0.24 | 0.26 | 19.34242 | 10.41824 | 54.77778
CC2-W1 | 287.7778 | 0.21 | 0.06 | 1.167 | 0.013 | 0.143 | 0.115 | 18.91645 | 10.75207 | 37.22222
CK1-P1 | 280 | 0.14 | 0.49 | 1.4 | 0.009 | 0.25 | 0.24 | 18.9196 | 10.87922 | 58.33333
CK1-W1 | 280 | 0.27 | 0.74 | 1.33 | 0.023 | 0.18 | 0.26 | 18.42651 | 10.8239 | 38.88889
CK1-W1 | 280 | 0.27 | 0.74 | 1.33 | 0.023 | 0.18 | 0.26 | 19.07918 | 10.88577 | 101.6667
CK2-P1 | 282.7778 | 0.11 | 0.58 | 1.285 | 0.017 | 0.215 | 0.215 | 18.37658 | 10.84435 | 31.11111
CK2-P1 | 283.3333 | 0.11 | 0.58 | 1.285 | 0.017 | 0.215 | 0.215 | 19.19866 | 10.76233 | 53.33333
CL1-P1 | 292.7778 | 0.06 | 0.55 | 1.32 | 0.005 | 0.22 | 0.23 | 18.49554 | 10.97555 | -3.277778
CL1-P1 | 291.6667 | 0.06 | 0.55 | 1.32 | 0.005 | 0.22 | 0.23 | 19.07188 | 10.90098 | 13.94444
CL1-W1 | 291.6667 | 0.03 | 0.06 | 1.28 | 0.005 | 0.47 | 0.11 | 19.36549 | 10.86929 | 25.66667
F43-F1 | 264 | 0.087 | 0.64 | 1.26 | 0.017 | 0.29 | 0.176 | 19.51055 | 10.98156 | 53
F43-F2 | 260.2095 | 0.09 | 0.65 | 1.27 | 0.01 | 0.31 | 0.169 | 19.35641 | 10.95329 | 59.33432
F43-F2 | 262.1157 | 0.09 | 0.65 | 1.27 | 0.01 | 0.31 | 0.169 | 19.5977 | 11.00942 | 103.2451
F43-W1 | 261.199 | 0.11 | 0.095 | 1.42 | 0.017 | 0.51 | 0.055 | 19.48869 | 11.00212 | 65.5487
F43-W1 | 265 | 0.11 | 0.095 | 1.42 | 0.017 | 0.51 | 0.055 | 19.78746 | 11.36307 | 91.33951
CP1-P1 | 292.2222 | 0.05 | 0.59 | 1.36 | 0.006 | 0.23 | 0.21 | 18.50243 | 11.04458 | 3.722222
CP1-W1 | 292.2222 | 0.04 | 0.22 | 1.33 | 0.004 | 0.17 | 0.19 | 18.50243 | 11.04458 | -7.444444
CPR-PBWR4 | 275 | 0.172 | 0.584 | 1.16 | 0.018 | 0.17 | 0.2 | 17.67025 | 9.243038 | 29.67
CTY-SRM3 | 280.5556 | 0.2 | 0.18 | 1.34 | 0.014 | 0.23 | 0.24 | 19.35793 | 10.8368 | 73.33333
CTY-W1 | 280.5556 | 0.205 | 0.044 | 1.304 | 0.018 | 0.325 | 0.047 | 19.35793 | 10.8368 | 62.77778
DB1-F2 | 292.7778 | 0.02 | 0.81 | 0.63 | 0.011 | 0.27 | 0.22 | 18.29226 | 10.78485 | -6.111111
DB1-F2 | 292.7778 | 0.02 | 0.81 | 0.63 | 0.011 | 0.27 | 0.22 | 18.77232 | 10.8619 | -2.222222
DB1-PBW1 | 291.1111 | 0.06 | 0.59 | 1.49 | 0.006 | 0.22 | 0.2 | 19.0569 | 10.80956 | 2.611111
DC1-P1 | 283.3333 | 0.081 | 0.481 | 1.445 | 0.01 | 0.225 | 0.235 | 19.02119 | 10.75374 | 25
DC1-P1 | 282.7778 | 0.081 | 0.481 | 1.445 | 0.01 | 0.225 | 0.235 | 19.13354 | 10.47879 | 17.54444
DC1-SRM2 | 284.4444 | 0.17 | 0.64 | 1.478 | 0.011 | 0.225 | 0.217 | 18.45179 | 10.85607 | 36.11111
DC1-W1 | 282.7778 | 0.196 | 1 | 1.347 | 0.013 | 0.214 | 0.097 | 19.13354 | 10.47879 | 113.5944
DO3-F1 | 287 | 0.05 | 0.76 | 1.34 | 0.011 | 0.22 | 0.23 | 19.25285 | 11.14613 | 24
DO3-F1 | 287 | 0.05 | 0.76 | 1.34 | 0.011 | 0.22 | 0.23 | 19.48714 | 11.14613 | 31.5
DR3-P1 | 285.5556 | 0.133 | 0.537 | 1.645 | 0.008 | 0.253 | 0.247 | 18.85187 | 11.3682 | 28.88889
DR3-P1 | 276.1111 | 0.133 | 0.537 | 1.645 | 0.008 | 0.253 | 0.247 | 16.43136 | 8.508975 | 0
FA1-P1 | 283.3333 | 0.1 | 0.56 | 1.4 | 0.015 | 0.28 | 0.2 | 19.85854 | 11.05438 | 98.72222
FA1-P1 | 283.3333 | 0.1 | 0.56 | 1.4 | 0.015 | 0.28 | 0.2 | 19.68124 | 11.08901 | 81.66667
FA1-P1 | 282.7778 | 0.1 | 0.56 | 1.4 | 0.015 | 0.28 | 0.2 | 19.24304 | 11.25287 | 56.66667
FA2-P1 | 284.4444 | 0.195 | 0.597 | 1.327 | 0.005 | 0.229 | 0.215 | 18.78176 | 11.23763 | 69.55
FA2-W1 | 284.4444 | 0.03 | 0.9 | 0.937 | 0.004 | 0.324 | 0.139 | 18.78176 | 11.23763 | -8.888889
FA2-W1 | 283.8889 | 0.03 | 0.9 | 0.937 | 0.004 | 0.324 | 0.139 | 19.47422 | 11.1672 | -10.55556
FC1-P1 | 282.2222 | 0.101 | 0.483 | 1.461 | 0.011 | 0.214 | 0.22 | 19.18752 | 10.55645 | 34.44444
GIN-SRM3 | 285 | 0.2 | 0.18 | 1.34 | 0.014 | 0.23 | 0.24 | 18.76864 | 11.1237 | 50
GIN-SRM3 | 284.4444 | 0.2 | 0.18 | 1.34 | 0.014 | 0.23 | 0.24 | 19.22789 | 10.89023 | 50
GIN-W1 | 285 | 0.24 | 0.52 | 1.3 | 0.009 | 0.5 | 0.07 | 19.0086 | 11.09482 | 87.77778
GIN-W1 | 282.7778 | 0.24 | 0.52 | 1.3 | 0.009 | 0.5 | 0.07 | 19.76343 | 10.78032 | 121
GUN-F1 | 284 | 0.16 | 0.745 | 0.71 | 0.013 | 0 | 0.227 | 18.46538 | 10.33435 | 14.95926
GUN-W1 | 284 | 0.25 | 0.2 | 1.33 | 0.009 | 0 | 0.08 | 18.46538 | 10.33435 | 40.20037
HA2-P1 | 277.7778 | 0.08 | 0.59 | 1.39 | 0.01 | 0.23 | 0 | 17.36173 | 9.04431 | 2.777778
HB2-P1 | 285.5556 | 0.12 | 0.09 | 1.35 | 0.007 | 0.23 | 0.19 | 18.68034 | 11.07432 | 18.88889
HB2-P2 | 285.5556 | 0.1 | 0.2 | 1.29 | 0.01 | 0.22 | 0.2 | 18.68034 | 11.07432 | 8.888889
HB2-P3 | 285.5556 | 0.09 | 0.2 | 1.32 | 0.01 | 0.19 | 0.19 | 18.68034 | 11.07432 | 7.777778
HB2-SRM3 | 285.5556 | 0.2 | 0.18 | 1.34 | 0.014 | 0.23 | 0.24 | 18.72428 | 10.72304 | 37.22222
HB2-W1 | 285 | 0.34 | 0.66 | 1.17 | 0.024 | 0.275 | 0.117 | 19.58771 | 11.22737 | 165.5556
HC1-P1 | 277.7778 | 0.09 | 0.64 | 1.38 | 0.012 | 0.29 | 0.2 | 17.15229 | 8.87462 | -1.111111
IP2-P1 | 283.8889 | 0.211 | 0.63 | 1.28 | 0.01 | 0.25 | 0.2 | 18.40312 | 10.75819 | 27.22222
IP2-P3 | 280.5556 | 0.197 | 0.595 | 1.29 | 0.011 | 0.25 | 0.22 | 18.65801 | 10.79748 | 85
IP2-SRM3 | 283.8889 | 0.2 | 0.18 | 1.34 | 0.014 | 0.23 | 0.24 | 18.40312 | 10.75819 | 32.77778
IP3-P1 | 283.8889 | 0.18 | 0.5 | 1.41 | 0.01 | 0.28 | 0.22 | 18.41996 | 10.77502 | 51.66667
IP3-P3 | 283.3333 | 0.24 | 0.52 | 1.3 | 0.012 | 0.28 | 0.22 | 19.01703 | 10.77786 | 96.66667
IP3-P3 | 283.8889 | 0.24 | 0.52 | 1.3 | 0.012 | 0.28 | 0.22 | 18.84011 | 10.83615 | 82.77778
IP3-SRM2 | 283.8889 | 0.17 | 0.64 | 1.478 | 0.011 | 0.225 | 0.217 | 18.84011 | 10.83615 | 80.55556
IP3-W1 | 283.8889 | 0.155 | 1.08 | 1.18 | 0.019 | 0.17 | 0.08 | 18.41996 | 10.77502 | 86.11111
JBF-F1 | 276 | 0.01 | 0.67 | 1.35 | 0.003 | 0 | 0 | 18.23045 | 10.11394 | 2
JBF-F10 | 276 | 0.03 | 0.91 | 1.35 | 0.002 | 0 | 0 | 18.04139 | 10.11394 | 4
JBF-F11 | 276 | 0.04 | 0.68 | 1.35 | 0.008 | 0 | 0 | 18.27875 | 10.11394 | 6
JBF-F15 | 276 | 0.05 | 0.69 | 1.35 | 0.003 | 0 | 0 | 17.32222 | 9.146128 | 0
JBF-F3 | 276 | 0.01 | 0.96 | 1.35 | 0.004 | 0 | 0 | 18.11394 | 10.11394 | 12
JBF-F7 | 276 | 0.03 | 0.69 | 1.35 | 0.006 | 0 | 0 | 17.20412 | 9.146128 | 17
JBF-F8 | 276 | 0.03 | 0.89 | 1.35 | 0.002 | 0 | 0 | 18.23045 | 10.11394 | 3
JBP-P11 | 276 | 0.23 | 0.55 | 1.35 | 0.02 | 0 | 0 | 17.14613 | 9.146128 | 0
JBP-P2 | 276 | 0.08 | 0.55 | 1.35 | 0.012 | 0 | 0 | 17.27875 | 9.146128 | 15
JBP-P3 | 276 | 0.08 | 0.57 | 1.35 | 0.011 | 0 | 0 | 17.70757 | 9.146128 | 2
JBP-P6 | 276 | 0.1 | 0.59 | 1.35 | 0.008 | 0 | 0 | 17.14613 | 9.146128 | 18
JBW-W15 | 276 | 0.07 | 0.63 | 1.44 | 0.012 | 0 | 0 | 17.41497 | 9.146128 | 0
JBW-W16 | 276 | 0.07 | 0.72 | 1.44 | 0.011 | 0 | 0 | 18.30103 | 11.07918 | 2
JBW-W17 | 276 | 0.07 | 0.74 | 1.44 | 0.011 | 0 | 0 | 17.39794 | 9.146128 | 4
JBW-W20 | 276 | 0.09 | 0.66 | 1.44 | 0.013 | 0 | 0 | 17.32222 | 9.146128 | 5
JBW-W22 | 276 | 0.1 | 0.81 | 1.44 | 0.015 | 0 | 0 | 17.83251 | 10.11394 | 4
JBW-W23 | 276 | 0.11 | 0.67 | 1.44 | 0.015 | 0 | 0 | 17.27875 | 9.146128 | 26
JBW-W3 | 276 | 0.01 | 0.69 | 1.44 | 0.009 | 0 | 0 | 18.23045 | 10.11394 | 12
JPF-F5 | 289 | 0.035 | 0.74 | 1.35 | 0.005 | 0 | 0 | 19.49136 | 11.07918 | 19
JPF-F6 | 288 | 0.036 | 0.75 | 1.35 | 0.005 | 0 | 0 | 19.73239 | 11.07918 | 40
JPF-F8 | 288 | 0.044 | 0.76 | 1.35 | 0.005 | 0 | 0 | 18.5682 | 11.07918 | 0
JPP-P10 | 286 | 0.07 | 0.59 | 1.35 | 0.009 | 0 | 0 | 19.96379 | 11.07918 | 61
JPP-P12 | 289 | 0.1 | 0.57 | 1.35 | 0.01 | 0 | 0 | 19.54407 | 11.07918 | 48
JPP-P13 | 288 | 0.12 | 0.56 | 1.35 | 0.01 | 0 | 0 | 18.73239 | 11.07918 | 51
JPP-P15 | 289 | 0.13 | 0.58 | 1.35 | 0.014 | 0 | 0 | 18.60206 | 11.07918 | 22
JPP-P15 | 289 | 0.13 | 0.58 | 1.35 | 0.014 | 0 | 0 | 19.25527 | 11.07918 | 70
JPP-P16 | 289 | 0.16 | 0.59 | 1.35 | 0.011 | 0 | 0 | 19.07918 | 11.07918 | 52
JPP-P17 | 289 | 0.16 | 0.61 | 1.35 | 0.01 | 0 | 0 | 19.53148 | 11.07918 | 72
JPP-P17 | 286 | 0.16 | 0.61 | 1.35 | 0.01 | 0 | 0 | 19.74819 | 11.07918 | 99
JPP-P3 | 288 | 0.03 | 0.64 | 1.35 | 0.007 | 0 | 0 | 19.30103 | 11.07918 | 10
JPP-P4 | 284 | 0.037 | 0.62 | 1.35 | 0.003 | 0 | 0 | 18.74036 | 11.07918 | 10
JPP-P5 | 286 | 0.04 | 0.62 | 1.35 | 0.003 | 0 | 0 | 19.97772 | 11.07918 | 61
JPW-W10 | 288 | 0.07 | 0.84 | 1.44 | 0.012 | 0 | 0 | 18.77815 | 11.07918 | 27
JPW-W11 | 289 | 0.09 | 0.84 | 1.44 | 0.012 | 0 | 0 | 18.47712 | 11.07918 | 2
JPW-W12 | 288 | 0.09 | 0.91 | 1.44 | 0.014 | 0 | 0 | 18.54407 | 11.07918 | 48
JPW-W13 | 289 | 0.1 | 0.84 | 1.44 | 0.013 | 0 | 0 | 19.69897 | 11.07918 | 59
JPW-W14 | 289 | 0.1 | 0.9 | 1.44 | 0.011 | 0 | 0 | 19.64345 | 11.07918 | 77
JPW-W2 | 284 | 0.014 | 0.86 | 1.44 | 0.007 | 0 | 0 | 19.80618 | 11.07918 | 41
JPW-W4 | 284 | 0.019 | 0.88 | 1.44 | 0.008 | 0 | 0 | 18.74036 | 11.07918 | 24
JPW-W4 | 284 | 0.019 | 0.88 | 1.44 | 0.008 | 0 | 0 | 19.6721 | 11.07918 | 33
JPW-W5 | 286 | 0.02 | 0.88 | 1.44 | 0.008 | 0 | 0 | 19.95424 | 11.07918 | 61
JPW-W9 | 289 | 0.06 | 0.86 | 1.44 | 0.011 | 0 | 0 | 18.60206 | 11.07918 | 18
JPW-W9 | 289 | 0.06 | 0.86 | 1.44 | 0.011 | 0 | 0 | 19.6721 | 11.07918 | 57
KO1-W1 | 282.6 | 0.22 | 0.643 | 1.52 | 0.012 | 0.37 | 0.1 | 19.46835 | 10.88523 | 130.6
KO2-P1 | 288 | 0.05 | 0.63 | 1.38 | 0.004 | 0.22 | 0.23 | 19.03743 | 11.0771 | 30.2
KO2-P1 | 288 | 0.05 | 0.63 | 1.38 | 0.004 | 0.22 | 0.23 | 19.03743 | 11.0771 | 30.9
KO2-P1 | 288 | 0.05 | 0.63 | 1.38 | 0.004 | 0.22 | 0.23 | 19.56229 | 10.99124 | 26
KO2-P1 | 288 | 0.05 | 0.63 | 1.38 | 0.004 | 0.22 | 0.23 | 19.56229 | 10.99124 | 25.4
KO2-W1 | 288 | 0.03 | 0.07 | 1.7 | 0.01 | 0.41 | 0.11 | 18.4624 | 10.90109 | 28.5
KO3-P1 | 290 | 0.06 | 0.65 | 1.36 | 0.008 | 0.26 | 0.2 | 19.51148 | 11.17811 | 32.12222
KO3-W1 | 290 | 0.02 | 0.18 | 1.53 | 0.012 | 0.51 | 0.13 | 19.22994 | 11.19866 | 38.69444
KO4-P1 | 290 | 0.05 | 0.66 | 1.27 | 0.007 | 0.22 | 0.21 | 19.22055 | 11.20412 | 20.61667
KO4-P1 | 290 | 0.05 | 0.66 | 1.27 | 0.007 | 0.22 | 0.21 | 19.72842 | 11.07036 | 35.78889
KU2-P1 | 274 | 0.0752 | 0.61 | 1.362 | 0.0072 | 0.276 | 0.19875 | 18.3075 | 9.643453 | 26.11111
KU2-P1 | 278.3333 | 0.0752 | 0.61 | 1.362 | 0.0072 | 0.276 | 0.19875 | 18.04139 | 9.690196 | 7.777778
KU2-W1 | 278.3333 | 0.0382 | 0.93 | 1.524 | 0.0104 | 0.45 | 0.07325 | 18.04139 | 9.690196 | 19.44444
KWE-F1 | 280 | 0.06 | 0.71 | 0.69 | 0.01 | 0.25 | 0.21 | 19.74974 | 10.85999 | 50
KWE-SRM2 | 280 | 0.17 | 0.64 | 1.478 | 0.011 | 0.225 | 0.217 | 19.41664 | 10.87251 | 83.88889
MC1-P1 | 292.7778 | 0.087 | 0.6 | 1.26 | 0.01 | 0.23 | 0.21 | 18.5955 | 11.0553 | 20
MC1-P1 | 292.7778 | 0.087 | 0.6 | 1.26 | 0.01 | 0.23 | 0.21 | 19.29226 | 10.93311 | 44.85
MC2-F1 | 291.6667 | 0.154 | 0.78 | 0.686 | 0.012 | 0.179 | 0.181 | 19.14613 | 11.02823 | 51.66667
ML2-W1 | 286.6667 | 0.279 | 0.059 | 1.104 | 0.013 | 0.247 | 0.12 | 19.24055 | 10.55705 | 31
ML3-P1 | 292.2222 | 0.05 | 0.62 | 1.31 | 0.014 | 0.22 | 0.23 | 19.49969 | 10.861 | 25
MON-P1 | 276.6667 | 0.166 | 0.648 | 1.413 | 0.01 | 0.29 | 0.242 | 17.46687 | 9.085249 | 19.23333
MS1-P1 | 291.3 | 0.06 | 0.58 | 1.45 | 0.005 | 0.24 | 0.22 | 18.70157 | 11.31067 | 8.322222
MS1-P1 | 291.3 | 0.06 | 0.58 | 1.45 | 0.005 | 0.24 | 0.22 | 19.33646 | 11.16834 | 26.15556
MS1-W1 | 291.3 | 0.054 | 0.13 | 1.39 | 0.017 | 0.51 | 0.11 | 18.70157 | 11.31067 | 13.84444
MS1-W1 | 291.3 | 0.054 | 0.13 | 1.39 | 0.017 | 0.51 | 0.11 | 19.03342 | 11.17859 | 24.95556
MS2-P1 | 291.3 | 0.06 | 0.62 | 1.3 | 0.007 | 0.18 | 0.22 | 19.40312 | 11.17922 | 32.75556
MS2-P1 | 291.3 | 0.06 | 0.62 | 1.3 | 0.007 | 0.18 | 0.22 | 19.7185 | 11.15949 | 25.53333
MS2-P1 | 291.3 | 0.06 | 0.62 | 1.3 | 0.007 | 0.18 | 0.22 | 19.7185 | 11.15949 | 36.63333
MY1-P1 | 278.3333 | 0.1 | 0.528 | 1.332 | 0.013 | 0.154 | 0.238 | 18.7007 | 10.54293 | 56.66667
MY1-SRM1 | 283.3333 | 0.174 | 0.665 | 1.465 | 0.01 | 0.186 | 0.219 | 19.00432 | 10.43733 | 86.11111
MY1-W1 | 278.3333 | 0.36 | 0.78 | 1.418 | 0.013 | 0.18 | 0.176 | 19.78604 | 11.62827 | 191.6667
NA1-F1 | 289.4444 | 0.156 | 0.828 | 0.703 | 0.019 | 0.24 | 0.195 | 18.96047 | 10.69081 | 40
NA1-W1 | 289.4444 | 0.086 | 0.11 | 1.37 | 0.02 | 0.35 | 0.06 | 18.96047 | 10.69081 | 15
NA1-W1 | 288.8889 | 0.086 | 0.11 | 1.37 | 0.02 | 0.35 | 0.06 | 19.31175 | 10.64269 | 46.4
NA2-F1 | 287.7778 | 0.11 | 0.86 | 0.715 | 0.018 | 0.23 | 0.19 | 18.45637 | 10.95756 | 6.666667
NA2-F1 | 288.8889 | 0.11 | 0.86 | 0.715 | 0.018 | 0.23 | 0.19 | 19.31806 | 10.64028 | 44.15556
NA2-W1 | 288.8889 | 0.088 | 0.084 | 1.82 | 0.017 | 0.25 | 0.08 | 19.31806 | 10.64028 | 24.93333
OC1-P2 | 290 | 0.1 | 0.5 | 1.42 | 0.015 | 0.23 | 0.21 | 18.18184 | 10.46555 | 31.11111
OC1-SRM2 | 290 | 0.17 | 0.64 | 1.478 | 0.011 | 0.225 | 0.217 | 18.18184 | 10.46555 | 16.66667
OC1-SRM2 | 291.1111 | 0.17 | 0.64 | 1.478 | 0.011 | 0.225 | 0.217 | 18.99388 | 10.72275 | 41.66667
OC2-F1 | 292.2222 | 0.04 | 0.75 | 0.63 | 0.006 | 0.25 | 0.24 | 18.52763 | 10.70044 | -3.888889
OC2-SRM2 | 292.2222 | 0.17 | 0.64 | 1.478 | 0.011 | 0.225 | 0.217 | 17.97451 | 10.39652 | 23.33333
OC3-F2 | 292.2222 | 0.01 | 0.73 | 0.58 | 0.011 | 0.24 | 0.21 | 18.49415 | 10.72351 | 3.888889
OYS-P4 | 276.6667 | 0.03 | 0.65 | 1.375 | 0.012 | 0.28 | 0.18 | 18.0607 | 10.06707 | 6.244444
OYS-PBWR1 | 276.6667 | 0.15 | 0.65 | 1.35 | 0.01 | 0.07 | 0 | 18.27182 | 9.954985 | 40.96111
OYS-PBWR3 | 276.6667 | 0.22 | 0.51 | 1.37 | 0.018 | 0.22 | 0.23 | 18.17609 | 10.18241 | 52.37778
OYS-PBWR5 | 276.6667 | 0.17 | 0.52 | 1.315 | 0.015 | 0.19 | 0.185 | 18.16137 | 10.16761 | 31.11111
OYS-SRM2 | 276.6667 | 0.17 | 0.64 | 1.478 | 0.011 | 0.225 | 0.217 | 18.27242 | 9.955582 | 45.10556
OYS-W1 | 276.6667 | 0.26 | 0.56 | 1.54 | 0.014 | 0.53 | 0.08 | 18.17609 | 10.18241 | 90.27778
OYS-W3 | 276.6667 | 0.27 | 0.06 | 1.29 | 0.016 | 0.28 | 0.11 | 18.15534 | 10.16167 | 52.61667
OYS-WBWR1 | 276.6667 | 0.01 | 0.9 | 1.33 | 0.012 | 0.43 | 0.07 | 18.43899 | 10.12215 | 12.37222
P10-F1 | 290 | 0.11 | 1 | 0.85 | 0.008 | 0.16 | 0.19 | 18.6902 | 11.30103 | 2
P10-F2 | 290 | 0.08 | 0.97 | 0.79 | 0.008 | 0.18 | 0.19 | 19.30103 | 11.30103 | 21
P10-W1 | 290 | 0.07 | 0.93 | 1.6 | 0.007 | 0.18 | 0.08 | 19.17609 | 11.30103 | 27
P10-W1 | 290 | 0.07 | 0.93 | 1.6 | 0.007 | 0.18 | 0.08 | 19.27875 | 11.30103 | 32
P135-F2 | 290 | 0.06 | 0.87 | 0.94 | 0.006 | 0.28 | 0.2 | 18.39445 | 10.30103 | 12
P135-W1 | 290 | 0.06 | 1.67 | 1.42 | 0.013 | 0.18 | 0.08 | 18.77012 | 10.30103 | 69
P136-F1 | 290 | 0.05 | 0.94 | 0.98 | 0.006 | 0.27 | 0.21 | 18.30963 | 10.30103 | 10
P137-F2 | 290 | 0.03 | 0.77 | 1.39 | 0.006 | 0.28 | 0.21 | 18.39794 | 10.30103 | -9
P15-F2 | 290 | 0.07 | 0.87 | 0.86 | 0.006 | 0.22 | 0.21 | 18.81954 | 10.30103 | 9
P150-F1 | 295 | 0.05 | 0.83 | 0.84 | 0.008 | 0.23 | 0.19 | 18.74194 | 11.32255 | 20
P151-F1 | 295 | 0.09 | 0.97 | 0.81 | 0.007 | 0.15 | 0.19 | 18.75205 | 11.33266 | 18
P16-F1 | 290 | 0.08 | 0.9 | 0.92 | 0.005 | 0.28 | 0.19 | 18.49276 | 10.30103 | 7
P16-W1 | 290 | 0.08 | 1.7 | 1.41 | 0.012 | 0.15 | 0.045 | 18.49969 | 10.30103 | 40
P18-F1 | 290 | 0.07 | 0.92 | 0.87 | 0.01 | 0.21 | 0.17 | 18.69373 | 10.30103 | 24
P18-W1 | 290 | 0.04 | 0.98 | 1.74 | 0.008 | 0.25 | 0.05 | 18.78247 | 10.30103 | 4
P19-F2 | 284 | 0.11 | 0.81 | 0.68 | 0.01 | 0.26 | 0.2 | 19.23045 | 11.32222 | 11
P19-W1 | 284 | 0.23 | 1.08 | 1.83 | 0.009 | 0.23 | 0.06 | 18.95424 | 11.32222 | 107
P19-W1 | 284 | 0.23 | 1.08 | 1.83 | 0.009 | 0.23 | 0.06 | 19.23045 | 11.32222 | 131
P19-W1 | 284 | 0.23 | 1.08 | 1.83 | 0.009 | 0.23 | 0.06 | 19.23045 | 11.32222 | 127
P23-F1 | 282 | 0.1 | 0.83 | 0.75 | 0.015 | 0.29 | 0.27 | 19.40654 | 10.74036 | 56
P23-F1 | 282 | 0.1 | 0.83 | 0.75 | 0.015 | 0.29 | 0.27 | 19.47712 | 10.74036 | 59
P24-F2 | 290 | 0.04 | 0.77 | 1.37 | 0.007 | 0.26 | 0.21 | 18.72428 | 10.30103 | 14
P7-F1 | 285 | 0.11 | 0.99 | 0.66 | 0.01 | 0.14 | 0.22 | 18.76343 | 10.30103 | 26
P7-F2 | 285 | 0.12 | 0.97 | 0.72 | 0.015 | 0.2 | 0.23 | 18.76343 | 10.30103 | 23
PAL-P1 | 277.2222 | 0.25 | 0.53 | 1.368 | 0.012 | 0.18 | 0.115 | 18.9722 | 10.75739 | 86.66667
PAL-SRM1 | 278.3333 | 0.174 | 0.665 | 1.465 | 0.01 | 0.186 | 0.219 | 19.21484 | 10.71821 | 76.11111
PAL-W1 | 277.2222 | 0.23 | 1.2 | 1.23 | 0.012 | 0.199 | 0.134 | 18.9722 | 10.75739 | 158.3333
PAL-W1 | 278.3333 | 0.23 | 1.2 | 1.23 | 0.012 | 0.199 | 0.134 | 19.21484 | 10.71821 | 169.4444
PAL-W1 | 278.8889 | 0.23 | 1.2 | 1.23 | 0.012 | 0.199 | 0.134 | 19.32015 | 10.59345 | 170.0833
PB1-P1 | 285.5556 | 0.2 | 0.056 | 1.46 | 0.01 | 0.25 | 0.19 | 19.32634 | 11.11996 | 51.66667
PB1-P1 | 282.7778 | 0.2 | 0.056 | 1.46 | 0.01 | 0.25 | 0.19 | 19.33041 | 10.86312 | 45.55556
PB1-P2 | 286.1111 | 0.12 | 0.067 | 1.46 | 0.014 | 0.25 | 0.21 | 18.90741 | 10.8523 | 23.88889
PB1-P2 | 282.7778 | 0.12 | 0.067 | 1.46 | 0.014 | 0.25 | 0.21 | 19.33041 | 10.86312 | 25
PB1-SRM3 | 282.7778 | 0.2 | 0.18 | 1.34 | 0.014 | 0.23 | 0.24 | 19.33041 | 10.86312 | 41.66667
PB2-F1 | 284.4444 | 0.051 | 0.7 | 0.59 | 0.01 | 0.23 | 0.22 | 19.48287 | 10.81381 | 34.44444
PB2-W1 | 284.4444 | 0.25 | 0.59 | 1.4 | 0.014 | 0.55 | 0.079 | 19.48287 | 10.81381 | 125
PI2-F1 | 280 | 0.077 | 0.697 | 1.215 | 0.011 | 0.272 | 0.174 | 19.60423 | 11.16094 | 47.77778
PI2-F1 | 280 | 0.077 | 0.697 | 1.215 | 0.011 | 0.272 | 0.174 | 18.76716 | 11.12533 | 20.55556
PI2-SRM2 | 280 | 0.17 | 0.64 | 1.478 | 0.011 | 0.225 | 0.217 | 19.02938 | 10.91463 | 88.88889
PL1-W1 | 276.1111 | 0.161 | 0.794 | 1.122 | 0.014 | 0.245 | 0.122 | 17.36173 | 9.242158 | 16.11111
PV1-P2 | 292.7778 | 0.04 | 0.63 | 1.48 | 0.003 | 0.23 | 0.24 | 18.79796 | 10.3097 | 13.13333
PV2-P1 | 296.1111 | 0.04 | 0.68 | 1.54 | 0.006 | 0.21 | 0.24 | 18.58771 | 10.43185 | 4.444444
PV2-SRM1 | 296.1111 | 0.174 | 0.665 | 1.465 | 0.01 | 0.186 | 0.219 | 18.58771 | 10.43185 | 50
PV3-W1 | 296.1111 | 0.02 | 0.14 | 1.55 | 0.008 | 0.37 | 0.12 | 18.54158 | 10.39539 | 13.88889
QC1-PBWR5 | 276.6667 | 0.17 | 0.52 | 1.315 | 0.015 | 0.19 | 0.185 | 16.74036 | 8.419092 | 1.666667
QC2-P1 | 276.6667 | 0.095 | 0.522 | 1.64 | 0.008 | 0.283 | 0.268 | 16.23805 | 8.525922 | 1.111111
QC2-W1 | 276.6667 | 0.158 | 0.338 | 1.75 | 0.009 | 0.145 | 0.202 | 16.23805 | 8.525922 | 18.42222
RI3-F1 | 283.2 | 0.08 | 0.88 | 0.76 | 0.006 | 0.19 | 0.18 | 18.85126 | 11.15534 | 21
RI4-F2 | 285.6 | 0.1 | 0.88 | 0.75 | 0.006 | 0.18 | 0.21 | 19.51851 | 11.14922 | 63
RI4-F2 | 285.6 | 0.1 | 0.88 | 0.75 | 0.006 | 0.18 | 0.21 | 19.77815 | 11.14922 | 82
RS1-W1 | 292.2222 | 0.31 | 0.59 | 1.49 | 0.016 | 0.52 | 0.09 | 19.15229 | 10.96595 | 91.66667
SA1-P3 | 281.1111 | 0.22 | 0.508 | 1.22 | 0.012 | 0.27 | 0.2 | 18.40312 | 10.86292 | 37.77778
SA1-SRM2 | 281.1111 | 0.17 | 0.64 | 1.478 | 0.011 | 0.225 | 0.217 | 18.40312 | 10.86292 | 37.22222
SB1-P1 | 292.7778 | 0.07 | 0.59 | 1.45 | 0.007 | 0.24 | 0.2 | 19.42488 | 10.833 | 12.94444
SL1-P1 | 282.7778 | 0.141 | 0.575 | 1.3 | 0.007 | 0.201 | 0.25 | 18.71349 | 10.5491 | 38.88889
SL1-P1 | 285 | 0.141 | 0.575 | 1.3 | 0.007 | 0.201 | 0.25 | 18.89708 | 10.41963 | 44.44444
SL2-W1 | 287.2222 | 0.048 | 0.067 | 1.525 | 0.005 | 0.375 | 0.12 | 19 | 10.45705 | 14.72222
SO2-W1 | 289.4444 | 0.03 | 0.14 | 1.38 | 0.003 | 0.23 | 0.17 | 18.70501 | 10.7438 | 4.444444
SO3-P1 | 289.4444 | 0.056 | 0.562 | 1.312 | 0.009 | 0.18 | 0.238 | 18.90309 | 10.7678 | 31.11111
SQ1-F1 | 286.1111 | 0.13 | 0.76 | 0.62 | 0.02 | 0.22 | 0.17 | 19.29447 | 10.79479 | 69.37222
SQ1-F1 | 286.1111 | 0.13 | 0.76 | 0.62 | 0.02 | 0.22 | 0.17 | 19.29447 | 10.79479 | 74.32778
SQ1-W1 | 286.1111 | 0.37 | 0.125 | 1.4 | 0.021 | 0.42 | 0.058 | 19.29447 | 10.79479 | 89.92222
SQ2-F1 | 286.1111 | 0.13 | 0.74 | 0.71 | 0.018 | 0.245 | 0.185 | 18.81558 | 10.85288 | 37.77778
SQ2-W1 | 286.1111 | 0.13 | 0.11 | 1.5 | 0.016 | 0.41 | 0.095 | 19.30535 | 10.78329 | 46.18889
SR1-W1 | 291.6667 | 0.023 | 0.87 | 1.23 | 0.006 | 0.41 | 0.04 | 19.12057 | 11.13747 | 10
ST1-P1 | 292.7778 | 0.06 | 0.65 | 1.18 | 0.012 | 0.19 | 0.19 | 19.11727 | 10.92827 | 21.29444
ST1-P1 | 293.3333 | 0.06 | 0.65 | 1.18 | 0.012 | 0.19 | 0.19 | 18.4183 | 11.0274 | 12.22222
ST1-P1 | 293.3333 | 0.06 | 0.65 | 1.18 | 0.012 | 0.19 | 0.19 | 19.64048 | 10.88136 | 16.88889
ST1-P1 | 292.7778 | 0.06 | 0.65 | 1.18 | 0.012 | 0.19 | 0.19 | 19.42813 | 10.88322 | 22
ST1-P1 | 292.7778 | 0.06 | 0.65 | 1.18 | 0.012 | 0.19 | 0.19 | 19.42813 | 10.88322 | 13
ST1-W1 | 293.3333 | 0.02 | 0.09 | 1.36 | 0.009 | 0.42 | 0.12 | 19.64048 | 10.88136 | 24.22222
ST2-P1 | 292.7778 | 0.04 | 0.65 | 1.55 | 0.006 | 0 | 0.22 | 19.09691 | 10.88799 | 16.4
ST2-W1 | 292.7778 | 0.01 | 0.15 | 1.45 | 0.01 | 0 | 0.12 | 19.09691 | 10.88799 | 2.711111
ST2-W1 | 293.3333 | 0.01 | 0.15 | 1.45 | 0.01 | 0 | 0.12 | 19.62325 | 10.86199 | 14.66667
SU1-W1 | 280.5556 | 0.23 | 0.64 | 1.47 | 0.011 | 0.38 | 0.14 | 18.43297 | 10.89277 | 95
SU1-W1 | 283.8889 | 0.23 | 0.64 | 1.47 | 0.011 | 0.38 | 0.14 | 19.20412 | 10.50228 | 130.1278
SU2-P1 | 279.4444 | 0.11 | 0.54 | 1.34 | 0.011 | 0.244 | 0.244 | 18.47276 | 10.89477 | 26.66667
SU2-WBW5 | 283.3333 | 0.37 | 0.7 | 1.53 | 0.013 | 0.53 | 0.09 | 18.83885 | 10.61413 | 146.3778
TH2-W1 | 287 | 0.048 | 0.935 | 1.13 | 0.017 | 0.125 | 0.054 | 19.12385 | 11.14613 | 33
TH3-F1 | 295 | 0.04 | 0.76 | 1.39 | 0.008 | 0.27 | 0.2 | 19.07188 | 11.14613 | 16.3
TH3-F1 | 295 | 0.04 | 0.76 | 1.39 | 0.008 | 0.27 | 0.2 | 19.59106 | 11.14613 | 33.8
TH3-F2 | 295 | 0.04 | 0.77 | 1.41 | 0.006 | 0.23 | 0.19 | 19.59106 | 11.14613 | 24
TH3-W1 | 295 | 0.08 | 0.84 | 1.11 | 0.015 | 0.15 | 0.062 | 19.99123 | 11.14613 | 81.2
TM1-P1 | 290.5556 | 0.09 | 0.57 | 1.36 | 0.01 | 0.23 | 0.24 | 18.93752 | 10.79724 | 8.888889
TM2-WBW5 | 290.5556 | 0.37 | 0.7 | 1.53 | 0.013 | 0.53 | 0.09 | 18.89265 | 10.7292 | 125.5556
TP3-SRM3 | 285 | 0.2 | 0.18 | 1.34 | 0.014 | 0.23 | 0.24 | 19.4624 | 10.66583 | 66.96111
TRO-P1 | 290 | 0.15 | 0.6 | 1.27 | 0.011 | 0.2 | 0.21 | 19.36922 | 10.96609 | 49.44444
UL1-F1 | 286 | 0.067 | 0.702 | 1.33 | 0.007 | 0.0202 | 0.138 | 19.64057 | 11.26127 | 45.81111
UL1-W1 | 286 | 0.041 | 0.605 | 1.76 | 0.008 | 0.342 | 0.069 | 19.1602 | 11.22454 | 27.95556
UL1-W1 | 286 | 0.041 | 0.605 | 1.76 | 0.008 | 0.342 | 0.069 | 19.47261 | 11.24601 | 20.30556
UL2-F1 | 286 | 0.063 | 0.712 | 1.28 | 0.006 | 0.168 | 0.155 | 19.12795 | 11.21084 | 12.22222
UL2-W1 | 286 | 0.044 | 0.582 | 1.68 | 0.007 | 0.371 | 0.062 | 19.37304 | 11.1516 | 31.88889
UL2-W1 | 286 | 0.044 | 0.582 | 1.68 | 0.007 | 0.371 | 0.062 | 19.64219 | 11.09069 | 45.94444
UL4-W1 | 296 | 0.03 | 0.13 | 1.74 | 0.009 | 0.26 | 0.08 | 18.63407 | 10.3177 | 33.81111
VIE-F1 | 255 | 0.01 | 0.75 | 1.42 | 0.004 | 0 | 0 | 19.93932 | 12.67578 | 53.47778
VIE-SRM4 | 255 | 0.14 | 0.84 | 1.4 | 0.019 | 0.25 | 0.19 | 19.99202 | 12.72997 | 226.2778
VO1-P1 | 291.6667 | 0.057 | 0.593 | 1.301 | 0.014 | 0.27 | 0.235 | 19.64345 | 10.87959 | 52
WB1-F1 | 292.7778 | 0.16 | 0.8 | 0.71 | 0.013 | 0.25 | 0.21 | 19.38021 | 10.90967 | 80
WB1-F1 | 292.7778 | 0.16 | 0.8 | 0.71 | 0.013 | 0.25 | 0.21 | 19.233 | 10.91268 | 64.38889
WC1-P1 | 291.1111 | 0.07 | 0.62 | 1.45 | 0.008 | 0.2 | 0.2 | 19.53656 | 10.89756 | 29.49444
WF3-W1 | 289.4444 | 0.05 | 0.16 | 1.35 | 0.008 | 0.16 | 0.23 | 18.80003 | 10.65678 | 13.05556
YW1-W1 | 288.9 | 0.041 | 0.605 | 1.76 | 0.008 | 0.342 | 0.069 | 19.67126 | 11.09291 | 25.07778
YW2-P1 | 288.9 | 0.051 | 0.54 | 1.5 | 0.015 | 0.2 | 0.2 | 19.1867 | 11.19794 | 30.55556
YW2-P1 | 288.9 | 0.051 | 0.54 | 1.5 | 0.015 | 0.2 | 0.2 | 19.63392 | 11.10817 | 29.72222
YW3-W1 | 293.5 | 0.02 | 0.07 | 1.73 | 0.015 | 0.22 | 0.07 | 18.65715 | 10.366 | 18.95556
YW5-F1 | 296 | 0.025 | 0.89 | 1.26 | 0.006 | 0.26 | 0.21 | 18.63639 | 10.32534 | 23.66667
YW6-W1 | 296 | 0.03 | 0.15 | 1.73 | 0.006 | 0.26 | 0.075 | 18.63073 | 10.31635 | 20.38333
ZN1-P1 | 276.1111 | 0.11 | 0.49 | 1.375 | 0.01 | 0.202 | 0.239 | 19.12385 | 10.91155 | 52.22222
ZN1-P1 | 276.1111 | 0.11 | 0.49 | 1.375 | 0.01 | 0.202 | 0.239 | 18.51188 | 10.94862 | 17.77778
ZN1-P1 | 276.1111 | 0.11 | 0.49 | 1.375 | 0.01 | 0.202 | 0.239 | 18.98408 | 10.93873 | 36.66667
ZN1-W1 | 276.6667 | 0.25 | 0.54 | 1.48 | 0.019 | 0.67 | 0.1 | 19.19312 | 10.76134 | 111.1111
ZN1-W1 | 282.2222 | 0.25 | 0.54 | 1.48 | 0.019 | 0.67 | 0.1 | 19.41497 | 10.75889 | 119.9667
ZN2-P1 | 275.5556 | 0.12 | 0.53 | 1.315 | 0.007 | 0.235 | 0.16 | 19.22272 | 10.76107 | 67.22222
ZN2-SRM2 | 275.5556 | 0.17 | 0.64 | 1.478 | 0.011 | 0.225 | 0.217 | 18.43136 | 10.81124 | 27.77778
ZN2-SRM2 | 275.5556 | 0.17 | 0.64 | 1.478 | 0.011 | 0.225 | 0.217 | 19.22272 | 10.76107 | 74.44444
JPP-P18 | 290 | 0.09 | 0.62 | 1.36 | 0.007 | 0 | 0 | 19.47712 | 11 | 38.4
UP1-P2 | 281.7 | 0.11 | 0.53 | 1.24 | 0.011 | 0.24 | 0.21 | 19.15534 | 11.02531 | 38
UP1-W1 | 281.7 | 0.22 | 0.11 | 1.25 | 0.015 | 0.32 | 0.17 | 19.56585 | 11.19849 | 122
UP3-F1 | 303.8889 | 0.1 | 0.74 | 0.66 | 0.012 | 0.3 | 0.19 | 18.53782 | 10.7805 | 39.28987
UP4-P1 | 274 | 0.11 | 0.62 | 1.36 | 0.009 | 0.26 | 0.185 | 17.32222 | 9.698192 | 21.1
UP4-P2 | 274 | 0.1 | 0.625 | 1.395 | 0.012 | 0.23 | 0.185 | 18.55267 | 9.698192 | 15.5
BRU-SRM4 | 270 | 0.14 | 0.84 | 1.4 | 0.019 | 0.25 | 0.19 | 19.40703 | 11.81291 | 91.9118
BRU-SRM4 | 270 | 0.14 | 0.84 | 1.4 | 0.019 | 0.25 | 0.19 | 19.60856 | 11.81291 | 95.1797
BRU-SRM4 | 270 | 0.14 | 0.84 | 1.4 | 0.019 | 0.25 | 0.19 | 19.62225 | 11.81291 | 96.8137
BRU-SRM4 | 270 | 0.14 | 0.84 | 1.4 | 0.019 | 0.25 | 0.19 | 19.64078 | 11.81291 | 107.843
BRU-SRM4 | 270 | 0.14 | 0.84 | 1.4 | 0.019 | 0.25 | 0.19 | 19.72498 | 11.81291 | 108.252
BRU-SRM4 | 270 | 0.14 | 0.84 | 1.4 | 0.019 | 0.25 | 0.19 | 20.07505 | 11.81291 | 151.552
BRU-SRM4 | 270 | 0.14 | 0.84 | 1.4 | 0.019 | 0.25 | 0.19 | 20.08543 | 11.81291 | 176.471
BRU-SRM4 | 270 | 0.14 | 0.84 | 1.4 | 0.019 | 0.25 | 0.19 | 20.14349 | 11.81291 | 177.696
BRU-SRM4 | 270 | 0.14 | 0.84 | 1.4 | 0.019 | 0.25 | 0.19 | 20.23396 | 11.81291 | 184.232
BD2-W1 | 288.9 | 0.04 | 0.64 | 1.45 | 0.011 | 0.53 | 0.069 | 19.57171 | 10.80785 | 25.33333
BY1-F1 | 291 | 0.05 | 0.73 | 0.69 | 0.01 | 0.27 | 0.21 | 19.59879 | 10.8256 | 15.44444
BY1-W1 | 291 | 0.026 | 0.71 | 1.48 | 0.011 | 0.57 | 0.08 | 19.59879 | 10.8256 | 42.61111
BY2-F1 | 289 | 0.07 | 0.65 | 1.18 | 0.005 | 0.23 | 0.18 | 19.62221 | 10.82129 | 38.11111
BY2-F1 | 289 | 0.07 | 0.65 | 1.18 | 0.005 | 0.23 | 0.18 | 19.62221 | 10.82129 | 24.72222
CP2-W1 | 293.8889 | 0.03 | 0.072 | 1.37 | 0.011 | 0.49 | 0.11 | 19.33445 | 10.88969 | 24.77778
MS1-W1 | 287.7778 | 0.054 | 0.13 | 1.39 | 0.017 | 0.51 | 0.11 | 19.9248 | 11.08022 | 49.44444
MS2-P1 | 287.7778 | 0.06 | 0.62 | 1.3 | 0.007 | 0.18 | 0.22 | 19.96895 | 11.11031 | 63.88889
PAL-SRM1 | 279.4444 | 0.174 | 0.665 | 1.465 | 0.01 | 0.186 | 0.219 | 19.17609 | 11.32126 | 63.16667
PAL-H1 | 277.2222 | 0.25 | 0.53 | 1.51 | 0.011 | 0.26 | 0.22 | 18.9722 | 10.75739 | 107.8333
SL2-W1 | 287.2222 | 0.048 | 0.067 | 1.525 | 0.005 | 0.375 | 0.12 | 19.35218 | 10.44599 | 13.77778
SR1-P1 | 286 | 0.073 | 0.49 | 1.34 | 0.014 | 0.37 | 0.22 | 19.97543 | 11.04526 | 67.11111
WB2-F1 | 293 | 0.06 | 0.79 | 0.7 | 0.012 | 0.27 | 0.22 | 18.78104 | 10.9812 | 14.83333
WB2-H1 | 293 | 0.06 | 0.79 | 0.7 | 0.012 | 0.27 | 0.22 | 18.78104 | 10.9812 | 0
WF3-P1 | 285.5556 | 0.03 | 0.58 | 1.38 | 0.005 | 0.23 | 0.23 | 19.38382 | 10.49302 | 14.05556
HA2-W1 | 273.8889 | 0.13 | 0.1 | 1.19 | 0.014 | 0 | 0 | 18.14301 | 9.162766 | -3.5
NM2-W1 | 278.8889 | 0.04 | 0.89 | 1.45 | 0.016 | 0.44 | 0 | 16.92891 | 8.489585 | 16.83333
SB1-P1 | 292.7778 | 0.07 | 0.59 | 1.45 | 0.007 | 0.24 | 0.2 | 19.78032 | 10.85892 | 76.61111
F1-w | 287 | 0.04 | 0.75 | 1.71 | 0.007 | 0.36 | 0.057 | 19.06819 | 11.1597 | 18.35656
F1-w | 287 | 0.04 | 0.75 | 1.71 | 0.007 | 0.36 | 0.057 | 19.38021 | 11.13891 | 17.19732
F1-f | 287 | 0.06 | 0.73 | 1.33 | 0.006 | 0.19 | 0.139 | 19.70415 | 11.34622 | 51.94531
F2-f2 | 287 | 0.05 | 0.72 | 1.37 | 0.005 | 0.17 | 0.157 | 19.58659 | 11.15314 | 14.34751
F2-f2 | 287 | 0.05 | 0.72 | 1.37 | 0.005 | 0.17 | 0.157 | 19.71433 | 11.1974 | 31.75093
F3-w | 287 | 0.031 | 0.66 | 1.39 | 0.008 | 0.37 | 0.058 | 19.25042 | 11.22717 | 24.41867
F3-f | 287 | 0.066 | 0.72 | 1.26 | 0.008 | 0.16 | 0.15 | 19.43616 | 11.14769 | 37.91066
F3-f | 287 | 0.066 | 0.72 | 1.26 | 0.008 | 0.16 | 0.15 | 19.58659 | 11.23789 | 38.10357
F11-w | 287 | 0.03 | 0.66 | 1.38 | 0.009 | 0.4 | 0.052 | 19.11727 | 11.12516 | 27.20733
F11-f | 287 | 0.06 | 0.69 | 1.3 | 0.007 | 0.24 | 0.146 | 19.73239 | 11.34358 | 41.71161
F12-f | 287 | 0.05 | 0.71 | 1.35 | 0.009 | 0.26 | 0.154 | 19.47567 | 11.18519 | 25.11452
F13-f | 286 | 0.05 | 0.74 | 1.41 | 0.005 | 0.29 | 0.142 | 18.53148 | 10.92725 | 27.83659
F13-f | 286 | 0.05 | 0.74 | 1.41 | 0.005 | 0.29 | 0.142 | 19.62941 | 10.9518 | 40.10666
F13-f | 286 | 0.05 | 0.74 | 1.41 | 0.005 | 0.29 | 0.142 | 19.72099 | 10.84477 | 45.02762
F14-f2 | 284 | 0.08 | 0.84 | 1.23 | 0.009 | 0.25 | 0.181 | 19.15229 | 10.7649 | 11.55073
F16-w | 287 | 0.03 | 0.66 | 1.45 | 0.009 | 0.36 | 0.063 | 19.53908 | 11.22374 | 28.09694
F17-f | 287 | 0.064 | 0.69 | 1.32 | 0.006 | 0.22 | 0.138 | 19.71767 | 11.33028 | 37.75301
F17-w | 287 | 0.033 | 0.64 | 1.41 | 0.009 | 0.35 | 0.054 | 19.58659 | 11.1992 | 54.79624
F22-w | 287 | 0.03 | 0.7 | 1.74 | 0.009 | 0.31 | 0.063 | 19.47422 | 11.12728 | 43.56445
F25-f | 287 | 0.06 | 0.7 | 1.39 | 0.007 | 0.22 | 0.142 | 19.76163 | 11.37602 | 59.8815
F26-f | 287 | 0.07 | 0.67 | 1.35 | 0.008 | 0.18 | 0.154 | 19.24055 | 11.26881 | 14.21293
F26-w | 287 | 0.03 | 0.7 | 1.68 | 0.008 | 0.37 | 0.058 | 19.10721 | 11.13547 | 38.83644
F30-w | 287 | 0.03 | 0.72 | 1.59 | 0.009 | 0.36 | 0.063 | 19.13033 | 11.15444 | 9.847906
F32-f | 286 | 0.05 | 0.71 | 1.33 | 0.006 | 0.26 | 0.154 | 18.51851 | 10.86434 | 6.110775
F32-w | 286 | 0.1 | 0.51 | 1.5 | 0.015 | 0.4 | 0.066 | 18.51851 | 10.86434 | 8.698547
F37-f | 287 | 0.057 | 0.69 | 1.42 | 0.005 | 0.22 | 0.164 | 19.20683 | 11.26087 | 11.94421
F37-f | 287 | 0.057 | 0.69 | 1.42 | 0.005 | 0.22 | 0.164 | 19.67578 | 11.34679 | 39.90667
F38-f | 287 | 0.06 | 0.73 | 1.43 | 0.005 | 0.21 | 0.15 | 19.26482 | 11.23462 | 37.58137
F39-f | 287 | 0.06 | 0.71 | 1.35 | 0.007 | 0.22 | 0.156 | 19.5302 | 11.24599 | 35.96533
F40-w | 287 | 0.04 | 0.55 | 1.58 | 0.014 | 0.38 | 0.055 | 19.10721 | 11.15733 | 27.68793
F40-w | 287 | 0.04 | 0.55 | 1.58 | 0.014 | 0.38 | 0.055 | 19.41497 | 11.17944 | 44.73138
F41-f | 287 | 0.06 | 0.67 | 1.35 | 0.008 | 0.23 | 0.166 | 19.53148 | 11.27766 | 42.1991
F41-w | 287 | 0.03 | 0.68 | 1.58 | 0.01 | 0.4 | 0.06 | 19.62325 | 11.25851 | 37.35714
F45-w | 287 | 0.03 | 0.64 | 1.43 | 0.009 | 0.36 | 0.059 | 19.52244 | 11.17687 | 38.56096
F45-w | 287 | 0.03 | 0.64 | 1.43 | 0.009 | 0.36 | 0.059 | 19.37291 | 11.15124 | 30.72981
F51-f2 | 286 | 0.08 | 0.65 | 1.52 | 0.009 | 0.33 | 0.141 | 18.49136 | 10.82955 | 31.89266
F51-f2 | 286 | 0.08 | 0.65 | 1.52 | 0.009 | 0.33 | 0.141 | 19.35025 | 10.96661 | 50.52457
F52-f2 | 284 | 0.07 | 0.69 | 1.4 | 0.008 | 0.26 | 0.155 | 18.5563 | 10.89829 | -0.7395595
F52-w | 284 | 0.09 | 0.1 | 1.31 | 0.017 | 0.33 | 0.051 | 19.68395 | 10.82964 | 51.01469
F52-f1 | 284 | 0.07 | 0.71 | 1.39 | 0.013 | 0.26 | 0.166 | 19.17609 | 10.86307 | 42.60326
F55-w | 287 | 0.03 | 0.78 | 1.7 | 0.004 | 0.35 | 0.058 | 18.96379 | 11.11745 | 16.25208
F55-w | 287 | 0.03 | 0.78 | 1.7 | 0.004 | 0.35 | 0.058 | 19.54777 | 11.23391 | 26.14166
F57-w | 287 | 0.03 | 0.52 | 1.88 | 0.005 | 0.33 | 0.074 | 19.41497 | 11.17045 | 20.55442
F57-f | 287 | 0.05 | 0.7 | 1.4 | 0.006 | 0.22 | 0.158 | 19.7364 | 11.36904 | 19.09297
F59-w | 287 | 0.041 | 0.57 | 1.64 | 0.013 | 0.34 | 0.065 | 19.11059 | 11.16267 | 33.65715