## Sheet1
alloy | temperature_C | wt_percent_Cu | wt_percent_Ni | wt_percent_Mn | wt_percent_P | wt_percent_Si | wt_percent_C | log(fluence_n_cm2) | log(flux_n_cm2_sec) | Measured DT41J [C]
AD1-F1 | 287 | 0.04 | 0.74 | 0.6 | 0.012 | 0.23 | 0.21 | 18.66455 | 11.16574 | 24.88889
AD1-F1 | 287 | 0.04 | 0.74 | 0.6 | 0.012 | 0.23 | 0.21 | 18.66455 | 11.16574 | 19.27778
AD1-F1 | 287 | 0.04 | 0.74 | 0.6 | 0.012 | 0.23 | 0.21 | 19.64197 | 11.16089 | 38.61111
AD1-F1 | 287 | 0.04 | 0.74 | 0.6 | 0.012 | 0.23 | 0.21 | 19.64197 | 11.16089 | 12.83333
AD1-W1 | 287 | 0.03 | 0.56 | 1.4 | 0.005 | 0.31 | 0.13 | 18.66455 | 11.16574 | 4.388889
AD1-W1 | 287 | 0.03 | 0.56 | 1.4 | 0.005 | 0.31 | 0.13 | 19.64197 | 11.16089 | 14.66667
AN1-P1 | 291.1111 | 0.15 | 0.52 | 1.32 | 0.01 | 0.2 | 0.21 | 17.86153 | 10.3896 | 10
AN1-P1 | 291.1111 | 0.15 | 0.52 | 1.32 | 0.01 | 0.2 | 0.21 | 17.86153 | 10.3896 | 24.44444
AN1-P1 | 292.2222 | 0.15 | 0.52 | 1.32 | 0.01 | 0.2 | 0.21 | 19.01284 | 10.96626 | 26.11111
AN1-P1 | 292.2222 | 0.15 | 0.52 | 1.32 | 0.01 | 0.2 | 0.21 | 19.16435 | 10.93719 | 29.44444
AN1-P1 | 292.2222 | 0.15 | 0.52 | 1.32 | 0.01 | 0.2 | 0.21 | 19.01284 | 10.96626 | 39.44444
AN1-P1 | 292.2222 | 0.15 | 0.52 | 1.32 | 0.01 | 0.2 | 0.21 | 19.16435 | 10.93719 | 24.44444
AN1-P1 | 292.2222 | 0.15 | 0.52 | 1.32 | 0.01 | 0.2 | 0.21 | 18.63144 | 10.65988 | 12.22222
AN1-P1 | 292.2222 | 0.15 | 0.52 | 1.32 | 0.01 | 0.2 | 0.21 | 18.63144 | 10.65988 | -2.777778
CC1-W1 | 287.2222 | 0.18 | 0.16 | 1.05 | 0.014 | 0.2 | 0.15 | 18.69897 | 10.7216 | 28
CC1-W1 | 287.2222 | 0.18 | 0.16 | 1.05 | 0.014 | 0.2 | 0.15 | 19.28103 | 10.73495 | 57.61111
CC1-W1 | 286.6667 | 0.18 | 0.16 | 1.05 | 0.014 | 0.2 | 0.15 | 19.34242 | 10.41824 | 43.33333
CC2-P1 | 287.7778 | 0.133 | 0.66 | 1.21 | 0.005 | 0.205 | 0.208 | 18.91645 | 10.75207 | 45
CC2-P1 | 287.2222 | 0.133 | 0.66 | 1.21 | 0.005 | 0.205 | 0.208 | 19.29003 | 10.74356 | 60
CC2-P1 | 287.2222 | 0.133 | 0.66 | 1.21 | 0.005 | 0.205 | 0.208 | 19.29003 | 10.74356 | 57.22222
CC2-P1 | 286.6667 | 0.133 | 0.66 | 1.21 | 0.005 | 0.205 | 0.208 | 19.38739 | 10.45513 | 75.33333
CPR-W1 | 275 | 0.23 | 0.75 | 1.36 | 0.014 | 0.24 | 0 | 17.5172 | 9.089905 | 40.56
CPR-W2 | 275 | 0.2 | 1.05 | 1.33 | 0.019 | 0.17 | 0 | 17.61066 | 9.184691 | 55
CPR-W2 | 275 | 0.2 | 1.05 | 1.33 | 0.019 | 0.17 | 0 | 17.71349 | 9.287802 | 55.89
CPR-W3 | 275 | 0.29 | 0.69 | 1.575 | 0.016 | 0.47 | 0 | 17.59879 | 9.173186 | 67.72
CPR-W3 | 275 | 0.29 | 0.69 | 1.575 | 0.016 | 0.47 | 0 | 17.69285 | 9.267172 | 67
CPR-W4 | 275 | 0.059 | 0.93 | 1.32 | 0.009 | 0.4 | 0 | 17.46687 | 9.041393 | 13.11
CPR-W5 | 275 | 0.11 | 0.24 | 1.485 | 0.015 | 0.13 | 0 | 17.60853 | 9.181844 | 7.06
CPR-W6 | 275 | 0.11 | 0.24 | 1.485 | 0.015 | 0.13 | 0 | 17.70243 | 9.276462 | 6.22
CPR-W7 | 275 | 0.27 | 0.06 | 1.29 | 0.016 | 0.28 | 0 | 17.49554 | 9.071882 | 32.39
CPR-W8 | 275 | 0.26 | 0.56 | 1.54 | 0.014 | 0.53 | 0 | 17.50786 | 9.082785 | 47.5
CPR-WBWR1 | 275 | 0.01 | 0.9 | 1.33 | 0.012 | 0.43 | 0.07 | 17.61172 | 9.184691 | -14.67
CPR-WBWR1 | 275 | 0.01 | 0.9 | 1.33 | 0.012 | 0.43 | 0.07 | 17.72099 | 9.294466 | 8.72
CR3-P1 | 294.4444 | 0.2 | 0.54 | 1.3 | 0.008 | 0.22 | 0.23 | 18.02119 | 10.65315 | 21.66667
CR3-P1 | 291.6667 | 0.2 | 0.54 | 1.3 | 0.008 | 0.22 | 0.23 | 18.8169 | 10.70957 | 64.44444
CR3-P1 | 292.2222 | 0.2 | 0.54 | 1.3 | 0.008 | 0.22 | 0.23 | 18.87506 | 10.70048 | 56.66667
CR3-P1 | 291.1111 | 0.2 | 0.54 | 1.3 | 0.008 | 0.22 | 0.23 | 19.03342 | 10.82365 | 64.44444
CR3-SRM2 | 291.6667 | 0.17 | 0.64 | 1.478 | 0.011 | 0.225 | 0.217 | 18.8169 | 10.70957 | 45.55556
CR3-W1 | 294.4444 | 0.41 | 0.1 | 1.65 | 0.021 | 1 | 0.08 | 18.02119 | 10.65315 | 17.77778
CR3-W1 | 291.6667 | 0.41 | 0.1 | 1.65 | 0.021 | 1 | 0.08 | 18.8169 | 10.70957 | 62.77778
CR3-W1 | 292.2222 | 0.41 | 0.1 | 1.65 | 0.021 | 1 | 0.08 | 18.87506 | 10.70048 | 54.44444
CR3-W1 | 291.1111 | 0.41 | 0.1 | 1.65 | 0.021 | 1 | 0.08 | 19.03342 | 10.82365 | 65.55556
CR3-W2 | 291.1111 | 0.36 | 0.7 | 1.55 | 0.014 | 0.55 | 0.09 | 18.78462 | 10.85999 | 113.8889
CR3-WBW1 | 291.1111 | 0.22 | 0.59 | 1.45 | 0.016 | 0.51 | 0.08 | 18.78462 | 10.85999 | 78.66111
CR3-WBW1 | 291.1111 | 0.22 | 0.59 | 1.45 | 0.016 | 0.51 | 0.08 | 19.2014 | 10.78825 | 94.21667
CR3-WBW2 | 291.1111 | 0.39 | 0.58 | 1.63 | 0.018 | 0.54 | 0.09 | 19.2014 | 10.78825 | 70
CR3-WBW3 | 291.1111 | 0.22 | 0.6 | 1.55 | 0.021 | 0.58 | 0.08 | 18.78462 | 10.85999 | 93.33333
CR3-WBW3 | 291.1111 | 0.22 | 0.6 | 1.55 | 0.021 | 0.58 | 0.08 | 19.2014 | 10.78825 | 76.66667
CS1-P1 | 274 | 0.17 | 0.61 | 1.54 | 0.015 | 0.31 | 0.2 | 17.11394 | 8.770852 | 13.88889
CS1-P1 | 274 | 0.17 | 0.61 | 1.54 | 0.015 | 0.31 | 0.2 | 17.50786 | 8.841359 | 35.55556
DB1-W1 | 292.7778 | 0.22 | 0.63 | 1.705 | 0.014 | 0.422 | 0.089 | 18.29226 | 10.78485 | 59.44444
DB1-W1 | 292.7778 | 0.22 | 0.63 | 1.705 | 0.014 | 0.422 | 0.089 | 18.77232 | 10.8619 | 60.55556
DB1-W1 | 292.7778 | 0.22 | 0.63 | 1.705 | 0.014 | 0.422 | 0.089 | 19.10721 | 11.08727 | 90.55556
DB1-W1 | 292.2222 | 0.22 | 0.63 | 1.705 | 0.014 | 0.422 | 0.089 | 18.98318 | 10.74797 | 78.88889
DB1-W1 | 292.7778 | 0.22 | 0.63 | 1.705 | 0.014 | 0.422 | 0.089 | 19.06446 | 10.67023 | 119.1444
FC1-W1 | 276.6667 | 0.301 | 0.6 | 1.563 | 0.013 | 0.202 | 0.14 | 18.68842 | 10.80045 | 116.6667
FC1-W1 | 280 | 0.301 | 0.6 | 1.563 | 0.013 | 0.202 | 0.14 | 18.92788 | 10.65676 | 125
FC1-W1 | 282.2222 | 0.301 | 0.6 | 1.563 | 0.013 | 0.202 | 0.14 | 19.18752 | 10.55645 | 121.6667
FTZ-PBWR2 | 277.7778 | 0.11 | 0.61 | 1.43 | 0.013 | 0.23 | 0.205 | 17.41497 | 9.139025 | 3.888889
FTZ-PBWR2 | 277.7778 | 0.11 | 0.61 | 1.43 | 0.013 | 0.23 | 0.205 | 17.69897 | 9.072774 | 13.4
GIN-F1 | 285 | 0.05 | 0.69 | 0.67 | 0.01 | 0.2 | 0.19 | 18.76864 | 11.1237 | 19.44444
GIN-F1 | 285 | 0.05 | 0.69 | 0.67 | 0.01 | 0.2 | 0.19 | 19.0086 | 11.09482 | 34.44444
GIN-F1 | 284.4444 | 0.05 | 0.69 | 0.67 | 0.01 | 0.2 | 0.19 | 19.22789 | 10.89023 | 18.88889
GIN-F1 | 285 | 0.05 | 0.69 | 0.67 | 0.01 | 0.2 | 0.19 | 19.5611 | 10.83185 | 26.11111
GIN-F1 | 282.7778 | 0.05 | 0.69 | 0.67 | 0.01 | 0.2 | 0.19 | 19.76343 | 10.78032 | 42
JBP-P10 | 276 | 0.16 | 0.56 | 1.35 | 0.012 | 0 | 0 | 17.36173 | 9.146128 | 18
JBP-P10 | 276 | 0.16 | 0.56 | 1.35 | 0.012 | 0 | 0 | 18 | 9.146128 | 44
JBP-P10 | 276 | 0.16 | 0.56 | 1.35 | 0.012 | 0 | 0 | 18.11394 | 10.11394 | 29
JBW-W1 | 276 | 0.01 | 0.67 | 1.44 | 0.006 | 0 | 0 | 17.20412 | 10.11394 | 7
JBW-W1 | 276 | 0.01 | 0.67 | 1.44 | 0.006 | 0 | 0 | 18 | 10.11394 | 6
JBW-W10 | 276 | 0.02 | 0.7 | 1.44 | 0.006 | 0 | 0 | 17.25527 | 9.146128 | 8
JBW-W10 | 276 | 0.02 | 0.7 | 1.44 | 0.006 | 0 | 0 | 17.32222 | 9.146128 | -3
JBW-W10 | 276 | 0.02 | 0.7 | 1.44 | 0.006 | 0 | 0 | 18.07918 | 10.11394 | 12
JBW-W10 | 276 | 0.02 | 0.7 | 1.44 | 0.006 | 0 | 0 | 18.11394 | 10.11394 | 1
JPP-P8 | 284 | 0.068 | 0.59 | 1.35 | 0.009 | 0 | 0 | 18.68124 | 11.07918 | 21
JPP-P8 | 284 | 0.068 | 0.59 | 1.35 | 0.009 | 0 | 0 | 19.47712 | 11.07918 | 29
JPP-P8 | 284 | 0.068 | 0.59 | 1.35 | 0.009 | 0 | 0 | 19.76343 | 11.07918 | 46
JPP-P9 | 289 | 0.07 | 0.56 | 1.35 | 0.013 | 0 | 0 | 18.47712 | 11.07918 | 9
JPP-P9 | 289 | 0.07 | 0.56 | 1.35 | 0.013 | 0 | 0 | 19.17609 | 11.07918 | 26
JPP-P9 | 289 | 0.07 | 0.56 | 1.35 | 0.013 | 0 | 0 | 19.39794 | 11.07918 | 32
JPP-P9 | 289 | 0.07 | 0.56 | 1.35 | 0.013 | 0 | 0 | 19.69897 | 11.07918 | 45
KO1-F1 | 282.6 | 0.05 | 0.7 | 0.64 | 0.006 | 0.25 | 0.21 | 18.73078 | 11.14922 | -5.2
KO1-F1 | 282.6 | 0.05 | 0.7 | 0.64 | 0.006 | 0.25 | 0.21 | 18.73078 | 11.14922 | 17.4
KO1-F1 | 282.6 | 0.05 | 0.7 | 0.64 | 0.006 | 0.25 | 0.21 | 19.04922 | 11.1789 | -6.1
KO1-F1 | 282.6 | 0.05 | 0.7 | 0.64 | 0.006 | 0.25 | 0.21 | 19.04922 | 11.1789 | 24.1
KO1-F1 | 282.6 | 0.05 | 0.7 | 0.64 | 0.006 | 0.25 | 0.21 | 19.08991 | 10.91795 | 1.7
KO1-F1 | 282.6 | 0.05 | 0.7 | 0.64 | 0.006 | 0.25 | 0.21 | 19.08991 | 10.91795 | 31.8
KO1-F1 | 282.6 | 0.05 | 0.7 | 0.64 | 0.006 | 0.25 | 0.21 | 19.46835 | 10.88523 | 7.1
KO1-F1 | 282.6 | 0.05 | 0.7 | 0.64 | 0.006 | 0.25 | 0.21 | 19.46835 | 10.88523 | 49.5
KO1-F1 | 282.6 | 0.05 | 0.7 | 0.64 | 0.006 | 0.25 | 0.21 | 19.58995 | 11.13195 | 13.3
KO1-F1 | 282.6 | 0.05 | 0.7 | 0.64 | 0.006 | 0.25 | 0.21 | 19.58995 | 11.13195 | 52.4
KO4-W1 | 290 | 0.023 | 0.12 | 1.54 | 0.019 | 0.5 | 0.12 | 18.73616 | 11.2878 | 9.088889
KO4-W1 | 290 | 0.023 | 0.12 | 1.54 | 0.019 | 0.5 | 0.12 | 19.22055 | 11.20412 | 10.70556
KO4-W1 | 290 | 0.023 | 0.12 | 1.54 | 0.019 | 0.5 | 0.12 | 19.54505 | 11.19866 | 12.68889
KO4-W1 | 290 | 0.023 | 0.12 | 1.54 | 0.019 | 0.5 | 0.12 | 19.69739 | 11.07867 | 7.522222
KO4-W1 | 290 | 0.023 | 0.12 | 1.54 | 0.019 | 0.5 | 0.12 | 19.72842 | 11.07036 | 15.24444
KWE-W1 | 280 | 0.218 | 0.724 | 1.37 | 0.016 | 0.2 | 0.12 | 18.75435 | 11.1416 | 97.22222
KWE-W1 | 280 | 0.218 | 0.724 | 1.37 | 0.016 | 0.2 | 0.12 | 19.24551 | 11.08395 | 130.5556
KWE-W1 | 280 | 0.218 | 0.724 | 1.37 | 0.016 | 0.2 | 0.12 | 19.41664 | 10.87251 | 127.7778
KWE-W1 | 280 | 0.218 | 0.724 | 1.37 | 0.016 | 0.2 | 0.12 | 19.56467 | 10.85634 | 138.8889
LEB-P1 | 274 | 0.06 | 0.67 | 1.46 | 0.01 | 0.24 | 0.215 | 17.34242 | 8.876068 | 4.1
LEB-P1 | 274 | 0.06 | 0.67 | 1.46 | 0.01 | 0.24 | 0.215 | 17.79518 | 8.949876 | 4.4
LEB-W1 | 274 | 0.05 | 0.7 | 1.88 | 0.005 | 0.24 | 0.04 | 17.34242 | 8.876068 | 6.9
LEB-W1 | 274 | 0.05 | 0.7 | 1.88 | 0.005 | 0.24 | 0.04 | 17.79518 | 8.949876 | 10.8
LEB-W2 | 274 | 0.011 | 0.04 | 1.28 | 0.009 | 0.32 | 0.066 | 17.4624 | 8.996043 | -8.1
LEB-W2 | 274 | 0.011 | 0.04 | 1.28 | 0.009 | 0.32 | 0.066 | 17.67852 | 8.949876 | -15.1
OYS-P2 | 276.6667 | 0.11 | 0.63 | 1.4 | 0.012 | 0.2 | 0.2 | 18.1959 | 10.20222 | 29.6
OYS-P2 | 276.6667 | 0.11 | 0.63 | 1.4 | 0.012 | 0.2 | 0.2 | 18.26853 | 9.951682 | 24.67222
OYS-P3 | 276.6667 | 0.16 | 0.62 | 1.41 | 0.014 | 0.24 | 0.23 | 18.24055 | 10.24674 | 49.07778
OYS-P3 | 276.6667 | 0.16 | 0.62 | 1.41 | 0.014 | 0.24 | 0.23 | 18.05308 | 10.05918 | 33.96111
OYS-P3 | 276.6667 | 0.16 | 0.62 | 1.41 | 0.014 | 0.24 | 0.23 | 18.23533 | 9.918481 | 41.32222
OYS-P3 | 276.6667 | 0.16 | 0.62 | 1.41 | 0.014 | 0.24 | 0.23 | 18.43273 | 10.11588 | 51.18889
P19-F1 | 284 | 0.13 | 0.82 | 0.68 | 0.011 | 0.29 | 0.21 | 19.17609 | 11.32222 | 33
P19-F1 | 284 | 0.13 | 0.82 | 0.68 | 0.011 | 0.29 | 0.21 | 19.23045 | 11.32222 | 21
P19-F1 | 284 | 0.13 | 0.82 | 0.68 | 0.011 | 0.29 | 0.21 | 19.23045 | 11.32222 | 26
P19-F1 | 284 | 0.13 | 0.82 | 0.68 | 0.011 | 0.29 | 0.21 | 19.72428 | 11.32222 | 55
P23-W2 | 282 | 0.1 | 0.44 | 0.9 | 0.014 | 0.2 | 0.08 | 18.91381 | 10.74036 | 24
P23-W2 | 282 | 0.1 | 0.44 | 0.9 | 0.014 | 0.2 | 0.08 | 19.18469 | 10.74036 | 25
P23-W2 | 282 | 0.1 | 0.44 | 0.9 | 0.014 | 0.2 | 0.08 | 19.31175 | 10.74036 | 25
P23-W2 | 282 | 0.1 | 0.44 | 0.9 | 0.014 | 0.2 | 0.08 | 19.40483 | 10.74036 | 18
P23-W2 | 282 | 0.1 | 0.44 | 0.9 | 0.014 | 0.2 | 0.08 | 19.51587 | 10.74036 | 24
P23-W2 | 282 | 0.1 | 0.44 | 0.9 | 0.014 | 0.2 | 0.08 | 19.61384 | 10.74036 | 34
P8-F1 | 290 | 0.12 | 0.98 | 0.82 | 0.006 | 0.16 | 0.2 | 18.34242 | 10.30103 | 18
P8-F1 | 290 | 0.12 | 0.98 | 0.82 | 0.006 | 0.16 | 0.2 | 18.80618 | 10.30103 | 38
P8-F1 | 290 | 0.12 | 0.98 | 0.82 | 0.006 | 0.16 | 0.2 | 18.34242 | 10.30103 | 10
P8-F1 | 290 | 0.12 | 0.98 | 0.82 | 0.006 | 0.16 | 0.2 | 18.80618 | 10.30103 | 34
PI1-F1 | 280 | 0.06 | 0.72 | 1.41 | 0.013 | 0.28 | 0.17 | 18.77815 | 11.13322 | 19.44444
PI1-F1 | 280 | 0.06 | 0.72 | 1.41 | 0.013 | 0.28 | 0.17 | 19.1038 | 10.91392 | 11.66667
PI1-F1 | 280 | 0.06 | 0.72 | 1.41 | 0.013 | 0.28 | 0.17 | 19.5977 | 11.16288 | 51.11111
PI1-F1 | 280 | 0.06 | 0.72 | 1.41 | 0.013 | 0.28 | 0.17 | 19.62325 | 10.86628 | 52.99444
PI1-F1 | 280 | 0.06 | 0.72 | 1.41 | 0.013 | 0.28 | 0.17 | 18.77815 | 11.13322 | 24.44444
PI1-F1 | 280 | 0.06 | 0.72 | 1.41 | 0.013 | 0.28 | 0.17 | 19.1038 | 10.91392 | 16.66667
PI1-F1 | 280 | 0.06 | 0.72 | 1.41 | 0.013 | 0.28 | 0.17 | 19.5977 | 11.16288 | 45
PI1-F1 | 280 | 0.06 | 0.72 | 1.41 | 0.013 | 0.28 | 0.17 | 19.62325 | 10.86628 | 38.76111
PI1-SRM2 | 280 | 0.17 | 0.64 | 1.478 | 0.011 | 0.225 | 0.217 | 18.77815 | 11.13322 | 56.66667
PI1-SRM2 | 280 | 0.17 | 0.64 | 1.478 | 0.011 | 0.225 | 0.217 | 19.1038 | 10.91392 | 88.88889
PI1-SRM2 | 280 | 0.17 | 0.64 | 1.478 | 0.011 | 0.225 | 0.217 | 19.5977 | 11.16288 | 106.6667
PI1-SRM2 | 280 | 0.17 | 0.64 | 1.478 | 0.011 | 0.225 | 0.217 | 19.62325 | 10.86628 | 91.86111
SA1-W1 | 281.1111 | 0.16 | 1.26 | 1.21 | 0.019 | 0.165 | 0.15 | 18.93247 | 10.87736 | 103.3333
SA1-W1 | 281.6667 | 0.16 | 1.26 | 1.21 | 0.019 | 0.165 | 0.15 | 19.29447 | 10.75823 | 128.7722
SA2-P1 | 285 | 0.117 | 0.617 | 1.359 | 0.01 | 0.275 | 0.235 | 18.42651 | 10.84852 | 31.11111
SA2-P1 | 283.8889 | 0.117 | 0.617 | 1.359 | 0.01 | 0.275 | 0.235 | 18.75511 | 10.82494 | 35.55556
SA2-P1 | 282.7778 | 0.117 | 0.617 | 1.359 | 0.01 | 0.275 | 0.235 | 19.04532 | 10.75412 | 48.88889
SA2-P1 | 282.2222 | 0.117 | 0.617 | 1.359 | 0.01 | 0.275 | 0.235 | 19.25527 | 10.72304 | 55.95556
SA2-P1 | 285 | 0.117 | 0.617 | 1.359 | 0.01 | 0.275 | 0.235 | 18.42651 | 10.84852 | 42.22222
SA2-P1 | 283.8889 | 0.117 | 0.617 | 1.359 | 0.01 | 0.275 | 0.235 | 18.75511 | 10.82494 | 55.55556
SA2-P1 | 282.7778 | 0.117 | 0.617 | 1.359 | 0.01 | 0.275 | 0.235 | 19.04532 | 10.75412 | 70.55556
SA2-P1 | 282.2222 | 0.117 | 0.617 | 1.359 | 0.01 | 0.275 | 0.235 | 19.25527 | 10.72304 | 71.57222
SA2-W1 | 285 | 0.254 | 0.726 | 1.285 | 0.015 | 0.247 | 0.103 | 18.42651 | 10.84852 | 80.55556
SA2-W1 | 283.8889 | 0.254 | 0.726 | 1.285 | 0.015 | 0.247 | 0.103 | 18.75511 | 10.82494 | 100
SA2-W1 | 282.7778 | 0.254 | 0.726 | 1.285 | 0.015 | 0.247 | 0.103 | 19.04532 | 10.75412 | 104.4444
SA2-W1 | 282.2222 | 0.254 | 0.726 | 1.285 | 0.015 | 0.247 | 0.103 | 19.25527 | 10.72304 | 106.3833
ST2-P1 | 293.3333 | 0.04 | 0.65 | 1.55 | 0.006 | 0 | 0.22 | 19.62325 | 10.86199 | 41.61111
ST2-P1 | 292.2222 | 0.04 | 0.65 | 1.55 | 0.006 | 0 | 0.22 | 19.3962 | 10.88413 | 15
ST2-P1 | 292.2222 | 0.04 | 0.65 | 1.55 | 0.006 | 0 | 0.22 | 19.3962 | 10.88413 | 22
SU2-W1 | 279.4444 | 0.19 | 0.56 | 1.535 | 0.018 | 0.454 | 0.093 | 18.47276 | 10.89477 | 52.77778
SU2-W1 | 282.2222 | 0.19 | 0.56 | 1.535 | 0.018 | 0.454 | 0.093 | 19.27646 | 10.85338 | 78.33333
SU2-W1 | 283.8889 | 0.19 | 0.56 | 1.535 | 0.018 | 0.454 | 0.093 | 19.43616 | 10.62986 | 99.71667
VO1-W1 | 292.7778 | 0.04 | 0.102 | 1.13 | 0.012 | 0.153 | 0.133 | 18.52375 | 10.96804 | 13.17778
VO1-W1 | 292.7778 | 0.04 | 0.102 | 1.13 | 0.012 | 0.153 | 0.133 | 19.0607 | 10.87615 | 11.66667
VO1-W1 | 292.2222 | 0.04 | 0.102 | 1.13 | 0.012 | 0.153 | 0.133 | 19.2878 | 10.8455 | 1.988889
VO1-W1 | 291.6667 | 0.04 | 0.102 | 1.13 | 0.012 | 0.153 | 0.133 | 19.64345 | 10.87959 | 19
VO1-W1 | 291.6667 | 0.04 | 0.102 | 1.13 | 0.012 | 0.153 | 0.133 | 19.54407 | 10.88902 | 31
VO2-P1 | 292.7778 | 0.0505 | 0.58175 | 1.25175 | 0.0076 | 0.2165 | 0.221 | 18.55388 | 10.9759 | 1.377778
VO2-P1 | 291.6667 | 0.0505 | 0.58175 | 1.25175 | 0.0076 | 0.2165 | 0.221 | 19.04922 | 10.85318 | 3.211111
VO2-P1 | 291.6667 | 0.0505 | 0.58175 | 1.25175 | 0.0076 | 0.2165 | 0.221 | 19.25285 | 10.86307 | 16.42778
VO2-P1 | 292.7778 | 0.0505 | 0.58175 | 1.25175 | 0.0076 | 0.2165 | 0.221 | 18.55388 | 10.9759 | -3.794444
VO2-P1 | 291.6667 | 0.0505 | 0.58175 | 1.25175 | 0.0076 | 0.2165 | 0.221 | 19.04922 | 10.85318 | 1.472222
VO2-P1 | 291.6667 | 0.0505 | 0.58175 | 1.25175 | 0.0076 | 0.2165 | 0.221 | 19.25285 | 10.86307 | 17
VO2-P1 | 291.6667 | 0.0505 | 0.58175 | 1.25175 | 0.0076 | 0.2165 | 0.221 | 19.62221 | 10.85671 | 32.77778
VO2-P1 | 291.6667 | 0.0505 | 0.58175 | 1.25175 | 0.0076 | 0.2165 | 0.221 | 19.62221 | 10.85671 | 41.83333
VO2-P1 | 291.6667 | 0.0505 | 0.58175 | 1.25175 | 0.0076 | 0.2165 | 0.221 | 19.47857 | 10.85623 | 22
VO2-P1 | 291.6667 | 0.0505 | 0.58175 | 1.25175 | 0.0076 | 0.2165 | 0.221 | 19.47857 | 10.85623 | 25
YW2-W1 | 288.9 | 0.029 | 0.11 | 1.44 | 0.018 | 0.49 | 0.11 | 18.7617 | 11.29911 | 14.87778
YW2-W1 | 288.9 | 0.029 | 0.11 | 1.44 | 0.018 | 0.49 | 0.11 | 19.1867 | 11.19794 | 14.61111
YW2-W1 | 288.9 | 0.029 | 0.11 | 1.44 | 0.018 | 0.49 | 0.11 | 19.57558 | 11.23541 | 15.09444
YW2-W1 | 288.9 | 0.029 | 0.11 | 1.44 | 0.018 | 0.49 | 0.11 | 19.63392 | 11.10817 | 20.28333
YW2-W1 | 288.9 | 0.029 | 0.11 | 1.44 | 0.018 | 0.49 | 0.11 | 19.68719 | 11.06979 | 23.44444
YW3-F1 | 293.5 | 0.05 | 0.77 | 1.39 | 0.007 | 0.17 | 0.2 | 18.65715 | 10.366 | 13.67778
YW3-F1 | 293.5 | 0.05 | 0.77 | 1.39 | 0.007 | 0.17 | 0.2 | 18.65715 | 10.366 | 6.638889
PAL-W2 | 279.4444 | 0.307 | 1.045 | 1.161 | 0.009 | 0.252 | 0.094 | 19.17609 | 11.32126 | 143.8889
PAL-W3 | 279.4444 | 0.185 | 1.121 | 1.269 | 0.012 | 0.181 | 0.11 | 19.17609 | 11.32126 | 138.7778
PAL-W4 | 279.4444 | 0.194 | 1.067 | 1.281 | 0.009 | 0.217 | 0.142 | 19.17609 | 11.32126 | 140.6111
PH2-P1 | 273.8889 | 0.1 | 0.54 | 1.36 | 0.01 | 0.23 | 0 | 17.96047 | 8.935325 | 7.666667
PH2-W1 | 273.8889 | 0.1 | 0.32 | 1.43 | 0.011 | 0 | 0 | 17.96047 | 8.935325 | 11.05556
F3-w | 287 | 0.031 | 0.66 | 1.39 | 0.008 | 0.37 | 0.058 | 19.70842 | 11.35973 | 59.4826
F7-f | 287 | 0.07 | 0.72 | 1.4 | 0.006 | 0.23 | 0.155 | 19.25285 | 11.22266 | 25.8435
F7-w | 287 | 0.03 | 0.52 | 1.83 | 0.005 | 0.33 | 0.072 | 19.12057 | 11.09038 | -8.60214
F59-w | 287 | 0.041 | 0.57 | 1.64 | 0.013 | 0.34 | 0.065 | 19.44091 | 11.17046 | 43.9661
F59-f | 287 | 0.044 | 0.72 | 1.35 | 0.006 | 0.27 | 0.143 | 19.75051 | 11.36365 | 41.21326
F59-w | 287 | 0.041 | 0.57 | 1.64 | 0.013 | 0.34 | 0.065 | 19.62221 | 11.23536 | 48.7993
F60-f | 287 | 0.06 | 0.71 | 1.26 | 0.008 | 0.18 | 0.143 | 19.26717 | 11.27861 | 20.30127
F60-w | 287 | 0.04 | 0.55 | 1.63 | 0.014 | 0.35 | 0.062 | 19.13033 | 11.14177 | 30.66956
F60-f | 287 | 0.06 | 0.71 | 1.26 | 0.008 | 0.18 | 0.143 | 19.54777 | 11.27269 | 32.52907
F60-w | 287 | 0.04 | 0.55 | 1.63 | 0.014 | 0.35 | 0.062 | 19.41664 | 11.14156 | 41.02728
F60-f | 287 | 0.06 | 0.71 | 1.26 | 0.008 | 0.18 | 0.143 | 19.68574 | 11.34689 | 57.07324
F60-w | 287 | 0.04 | 0.55 | 1.63 | 0.014 | 0.35 | 0.062 | 19.55751 | 11.21865 | 44.99131
CC1-P1 | 287 | 0.12 | 0.64 | 1.29 | 0.011 | 0.24 | 0.26 | 19.58206 | 10.52732 | 71.94444
CC1-P1 | 287 | 0.12 | 0.64 | 1.29 | 0.011 | 0.24 | 0.26 | 19.58206 | 10.52732 | 67.83333
CC1-W1 | 287 | 0.18 | 0.16 | 1.05 | 0.014 | 0.2 | 0.15 | 19.58206 | 10.52732 | 44.66667