## Sheet1
alloy | temperature_C | wt_percent_Cu | wt_percent_Ni | wt_percent_Mn | wt_percent_P | wt_percent_Si | wt_percent_C | log(fluence_n_cm2) | log(flux_n_cm2_sec) | Measured DT41J [C]
UP2-P1 | 274 | 0.1 | 0.72 | 0.58 | 0.012 | 0.35 | 0.181 | 17.75587 | 9.177887 | -28.93
DR2-P1 | 285.5556 | 0.19 | 0.465 | 1.19 | 0.008 | 0.25 | 0.197 | 16.07918 | 8.778151 | -20.55556
GIN-F2 | 284.4444 | 0.07 | 0.69 | 0.66 | 0.01 | 0.23 | 0.18 | 19.22789 | 10.89023 | -18.88889
CB2-W1 | 294.4444 | 0.042 | 0.153 | 1.163 | 0.008 | 0.133 | 0.14 | 18.51851 | 11.08521 | -18.33333
QC1-W1 | 276.6667 | 0.188 | 0.315 | 1.56 | 0.012 | 0.153 | 0.203 | 16.74036 | 8.419092 | -17.77778
SH2-W1 | 275.5556 | 0.025 | 0.965 | 1.172 | 0.014 | 0.43 | 0.05 | 17.11394 | 8.820297 | -17.22222
COF-W1 | 278.3333 | 0.072 | 0.76 | 1.7 | 0.012 | 0.24 | 0 | 17.92428 | 9.672093 | -15.55556
BRP-P1 | 298.8889 | 0.1 | 0.18 | 1.42 | 0.016 | 0.25 | 0.3 | 18.17609 | 10.80169 | -13.88889
P10-F2 | 290 | 0.08 | 0.97 | 0.79 | 0.008 | 0.18 | 0.19 | 18.6721 | 11.30103 | -13
DR2-P1 | 276.1111 | 0.19 | 0.465 | 1.19 | 0.008 | 0.25 | 0.197 | 16.71684 | 8.42316 | -12.22222
CB1-F1 | 294.4444 | 0.09 | 0.845 | 0.725 | 0.008 | 0.292 | 0.204 | 18.46538 | 11.06895 | -11.11111
JBF-F1 | 276 | 0.01 | 0.67 | 1.35 | 0.003 | 0 | 0 | 17.41497 | 9.146128 | -11
F21-w | 287 | 0.03 | 0.57 | 1.78 | 0.005 | 0.29 | 0.078 | 19.11727 | 11.11295 | -10.60583
TP4-P1 | 286.1111 | 0.06 | 0.7 | 0.67 | 0.011 | 0.23 | 0.21 | 19.15534 | 11.12378 | -10
BD1-F1 | 293.3333 | 0.03 | 0.73 | 1.33 | 0.007 | 0.28 | 0.2 | 18.58883 | 11.02557 | -8.777778
JBW-W12 | 276 | 0.03 | 0.97 | 1.44 | 0.009 | 0 | 0 | 17.41497 | 9.146128 | -8
QC1-W1 | 276.6667 | 0.188 | 0.315 | 1.56 | 0.012 | 0.153 | 0.203 | 16.01284 | 8.423111 | -7.222222
VO2-W1 | 292.7778 | 0.0435 | 0.1271667 | 1.128333 | 0.0094 | 0.4563333 | 0.08633333 | 18.55388 | 10.9759 | -6.95
GIN-F2 | 285 | 0.07 | 0.69 | 0.66 | 0.01 | 0.23 | 0.18 | 18.76864 | 11.1237 | -6.666667
VO1-P1 | 292.7778 | 0.057 | 0.593 | 1.301 | 0.014 | 0.27 | 0.235 | 18.52375 | 10.96804 | -6.333333
JBW-W12 | 276 | 0.03 | 0.97 | 1.44 | 0.009 | 0 | 0 | 18.04139 | 10.11394 | -6
DR3-W1 | 276.1111 | 0.212 | 0.345 | 1.78 | 0.009 | 0.213 | 0.209 | 15.96661 | 8.482938 | -5.555556
F16-f | 287 | 0.07 | 0.74 | 1.25 | 0.008 | 0.19 | 0.158 | 19.53908 | 11.29753 | -5.52945
BD2-F1 | 288.8889 | 0.057 | 0.77 | 1.38 | 0.013 | 0.3 | 0.24 | 19.0607 | 10.93453 | -5.333333
WF3-P1 | 286.6667 | 0.03 | 0.58 | 1.38 | 0.005 | 0.23 | 0.23 | 19.16137 | 10.52174 | -5.055556
QC1-PBWR5 | 276.6667 | 0.17 | 0.52 | 1.315 | 0.015 | 0.19 | 0.185 | 16.01284 | 8.423111 | -5
VIE-F1 | 255 | 0.01 | 0.75 | 1.42 | 0.004 | 0 | 0 | 18.85431 | 11.14613 | -4.622222
DR3-W1 | 276.1111 | 0.212 | 0.345 | 1.78 | 0.009 | 0.213 | 0.209 | 16.85126 | 8.575451 | -4.444444
ST2-W1 | 293.3333 | 0.01 | 0.15 | 1.45 | 0.01 | 0 | 0.12 | 18.38917 | 10.95084 | -4.444444
P137-F1 | 290 | 0.03 | 0.75 | 1.32 | 0.008 | 0.24 | 0.21 | 18.31387 | 10.30103 | -4
DB1-F3 | 291.1111 | 0.063 | 0.73 | 1.3 | 0.009 | 0.25 | 0.17 | 19.0569 | 10.80956 | -3.911111
CPR-P3 | 275 | 0.03 | 0.65 | 1.375 | 0.012 | 0.28 | 0 | 17.6902 | 9.264818 | -3.78
PV1-W1 | 292.7778 | 0.04 | 0.06 | 1.08 | 0.005 | 0.24 | 0.16 | 18.79796 | 10.3097 | -3.722222
UP2-P1 | 274 | 0.1 | 0.72 | 0.58 | 0.012 | 0.35 | 0.181 | 18.10037 | 9.239836 | -3.72
JBF-F1 | 276 | 0.01 | 0.67 | 1.35 | 0.003 | 0 | 0 | 18.04139 | 10.11394 | -3
JBW-W21 | 276 | 0.09 | 0.67 | 1.44 | 0.013 | 0 | 0 | 17.14613 | 9.146128 | -3
PV1-W1 | 292.2222 | 0.04 | 0.06 | 1.08 | 0.005 | 0.24 | 0.16 | 18.9425 | 10.30288 | -2.833333
ML3-W1 | 292.2222 | 0.038 | 0.06 | 1.33 | 0.018 | 0.13 | 0.14 | 19.29667 | 10.89477 | -2.794444
KU1-P1 | 274 | 0.054 | 0.656 | 1.25 | 0.0092 | 0.252 | 0.19 | 18.18184 | 9.534026 | -2.777778
DB1-F1 | 292.7778 | 0.04 | 0.77 | 0.68 | 0.004 | 0.3 | 0.26 | 19.10721 | 11.08727 | -2.222222
PV2-W1 | 296.1111 | 0.07 | 0.09 | 1.46 | 0.01 | 0.47 | 0.12 | 18.58771 | 10.43185 | -2.222222
JBP-P11 | 276 | 0.23 | 0.55 | 1.35 | 0.02 | 0 | 0 | 17.83251 | 10.11394 | -2
JBP-P5 | 276 | 0.09 | 0.56 | 1.35 | 0.012 | 0 | 0 | 17.32222 | 9.146128 | -2
DR3-P1 | 276.1111 | 0.133 | 0.537 | 1.645 | 0.008 | 0.253 | 0.247 | 15.96661 | 8.482938 | -1.666667
JBF-F15 | 276 | 0.05 | 0.69 | 1.35 | 0.003 | 0 | 0 | 18.07918 | 10.11394 | -1
JBW-W15 | 276 | 0.07 | 0.63 | 1.44 | 0.012 | 0 | 0 | 17.04139 | 9.146128 | -1
ML3-W1 | 292.2222 | 0.038 | 0.06 | 1.33 | 0.018 | 0.13 | 0.14 | 19.49969 | 10.861 | -1
F17-f | 287 | 0.064 | 0.69 | 1.32 | 0.006 | 0.22 | 0.138 | 19.233 | 11.27158 | -0.7661312
FA2-W1 | 283.3333 | 0.03 | 0.9 | 0.937 | 0.004 | 0.324 | 0.139 | 19.23805 | 11.14154 | -0.5555556
CP2-W1 | 293.3333 | 0.03 | 0.072 | 1.37 | 0.011 | 0.49 | 0.11 | 18.50106 | 11.04321 | 0
JBP-P3 | 276 | 0.08 | 0.57 | 1.35 | 0.011 | 0 | 0 | 18 | 10.11394 | 0
P136-F2 | 290 | 0.05 | 0.91 | 0.93 | 0.005 | 0.26 | 0.2 | 18.39445 | 10.30103 | 0
OYS-WBWR1 | 276.6667 | 0.01 | 0.9 | 1.33 | 0.012 | 0.43 | 0.07 | 18.06819 | 10.07445 | 0.1166667
F40-f | 287 | 0.04 | 0.69 | 1.33 | 0.007 | 0.22 | 0.14 | 19.24055 | 11.29067 | 0.5009611
HA2-W1 | 277.7778 | 0.13 | 0.1 | 1.19 | 0.014 | 0 | 0 | 17.36173 | 9.04431 | 0.5555556
QC2-P1 | 276.6667 | 0.095 | 0.522 | 1.64 | 0.008 | 0.283 | 0.268 | 16.8169 | 8.567288 | 0.5555556
PV1-P2 | 292.7778 | 0.04 | 0.63 | 1.48 | 0.003 | 0.23 | 0.24 | 18.79796 | 10.3097 | 0.7666667
CP2-P1 | 293.3333 | 0.065 | 0.62 | 1.36 | 0.014 | 0.25 | 0.22 | 18.50106 | 11.04321 | 0.8888889
CP2-P1 | 293.8889 | 0.065 | 0.62 | 1.36 | 0.014 | 0.25 | 0.22 | 19.33445 | 10.88969 | 0.8888889
F1-f | 287 | 0.06 | 0.73 | 1.33 | 0.006 | 0.19 | 0.139 | 19.2014 | 11.29291 | 0.9536944
P136-F2 | 290 | 0.05 | 0.91 | 0.93 | 0.005 | 0.26 | 0.2 | 18.78176 | 10.30103 | 1
P24-F2 | 290 | 0.04 | 0.77 | 1.37 | 0.007 | 0.26 | 0.21 | 18.4216 | 10.30103 | 1
BY2-F1 | 289.4444 | 0.07 | 0.65 | 1.18 | 0.005 | 0.23 | 0.18 | 19.08279 | 10.91466 | 1.388889
DO4-F1 | 295 | 0.05 | 0.74 | 1.4 | 0.007 | 0.27 | 0.2 | 19.12385 | 11.14613 | 1.4
SB1-P1 | 292.7778 | 0.07 | 0.59 | 1.45 | 0.007 | 0.24 | 0.2 | 18.49276 | 11.03491 | 1.444444
PV1-W1 | 296.1111 | 0.04 | 0.06 | 1.08 | 0.005 | 0.24 | 0.16 | 18.56229 | 10.40357 | 1.555556
F21-w | 287 | 0.03 | 0.57 | 1.78 | 0.005 | 0.29 | 0.078 | 19.4216 | 11.16297 | 1.628801
OC2-F1 | 292.2222 | 0.04 | 0.75 | 0.63 | 0.006 | 0.25 | 0.24 | 18.52763 | 10.70044 | 1.666667
JBF-F6 | 276 | 0.03 | 0.68 | 1.35 | 0.005 | 0 | 0 | 17.27875 | 9.146128 | 2
JBW-W15 | 276 | 0.07 | 0.63 | 1.44 | 0.012 | 0 | 0 | 17.72428 | 10.11394 | 2
JBW-W16 | 276 | 0.07 | 0.72 | 1.44 | 0.011 | 0 | 0 | 17.23045 | 9.146128 | 2
JBW-W17 | 276 | 0.07 | 0.74 | 1.44 | 0.011 | 0 | 0 | 17.70757 | 9.146128 | 2
JBW-W5 | 276 | 0.01 | 0.74 | 1.44 | 0.01 | 0 | 0 | 18.04139 | 10.11394 | 2
JPF-F3 | 289 | 0.029 | 0.73 | 1.35 | 0.005 | 0 | 0 | 18.95424 | 11.07918 | 2
PV2-W1 | 292.7778 | 0.07 | 0.09 | 1.46 | 0.01 | 0.47 | 0.12 | 18.99651 | 10.34085 | 2
KU1-P1 | 278.3333 | 0.054 | 0.656 | 1.25 | 0.0092 | 0.252 | 0.19 | 17.98227 | 9.690196 | 2.222222
DAC-WBWR4 | 277.7778 | 0.023 | 0.936 | 1.25 | 0.01 | 0.325 | 0 | 17.6902 | 9.41789 | 2.222222
OC3-F1 | 292.2222 | 0.02 | 0.76 | 0.72 | 0.014 | 0.21 | 0.24 | 18.49415 | 10.72351 | 2.222222
BD2-F1 | 288.8889 | 0.057 | 0.77 | 1.38 | 0.013 | 0.3 | 0.24 | 19.31597 | 10.88469 | 2.555556
OYS-WBWR1 | 276.6667 | 0.01 | 0.9 | 1.33 | 0.012 | 0.43 | 0.07 | 18.24807 | 9.931244 | 2.594444
DB1-F2 | 292.2222 | 0.02 | 0.81 | 0.63 | 0.011 | 0.27 | 0.22 | 18.98318 | 10.74797 | 2.777778
BY1-W1 | 292.2222 | 0.026 | 0.71 | 1.48 | 0.011 | 0.57 | 0.08 | 18.61172 | 11.04103 | 2.888889
JBF-F12 | 276 | 0.04 | 0.89 | 1.35 | 0.002 | 0 | 0 | 18.04139 | 10.11394 | 3
JBF-F15 | 276 | 0.05 | 0.69 | 1.35 | 0.003 | 0 | 0 | 17.25527 | 9.146128 | 3
JBF-F2 | 276 | 0.01 | 0.93 | 1.35 | 0.005 | 0 | 0 | 18 | 10.11394 | 3
JBP-P4 | 276 | 0.08 | 0.59 | 1.35 | 0.009 | 0 | 0 | 17.04139 | 9.146128 | 3
JBP-P5 | 276 | 0.09 | 0.56 | 1.35 | 0.012 | 0 | 0 | 18 | 10.11394 | 3
JBP-P6 | 276 | 0.1 | 0.59 | 1.35 | 0.008 | 0 | 0 | 18.11394 | 10.11394 | 3
JBP-P7 | 276 | 0.12 | 0.58 | 1.35 | 0.01 | 0 | 0 | 17.90309 | 10.11394 | 3
JBW-W13 | 276 | 0.03 | 0.98 | 1.44 | 0.007 | 0 | 0 | 17.20412 | 9.146128 | 3
JBW-W13 | 276 | 0.03 | 0.98 | 1.44 | 0.007 | 0 | 0 | 17.62325 | 9.146128 | 3
JBW-W22 | 276 | 0.1 | 0.81 | 1.44 | 0.015 | 0 | 0 | 17.14613 | 9.146128 | 3
JPF-F4 | 289 | 0.03 | 0.73 | 1.35 | 0.005 | 0 | 0 | 18.95424 | 11.07918 | 3
PV3-P1 | 292.2222 | 0.04 | 0.65 | 1.4 | 0.005 | 0.21 | 0.2 | 18.95569 | 10.31858 | 3
F7-w | 287 | 0.03 | 0.52 | 1.83 | 0.005 | 0.33 | 0.072 | 19.53656 | 11.20291 | 3.093761
YW4-F1 | 293.5 | 0.06 | 0.79 | 1.42 | 0.007 | 0.07 | 0.2 | 18.57066 | 10.29661 | 3.183333
LV2-P1 | 274 | 0.12 | 0.65 | 1.29 | 0.009 | 0.28 | 0.2 | 17.5682 | 9.246573 | 3.2
BV2-W1 | 283.8889 | 0.08 | 0.07 | 1.17 | 0.008 | 0.14 | 0.1 | 19.56585 | 11.0736 | 3.333333
PV2-P1 | 296.1111 | 0.04 | 0.68 | 1.54 | 0.006 | 0.21 | 0.24 | 18.58771 | 10.43185 | 3.333333
WF3-P1 | 289.4444 | 0.03 | 0.58 | 1.38 | 0.005 | 0.23 | 0.23 | 18.80003 | 10.65678 | 3.388889
WB1-W1 | 292.7778 | 0.041 | 0.73 | 1.96 | 0.013 | 0.25 | 0.075 | 18.65031 | 11.07232 | 3.55
WF3-W1 | 286.6667 | 0.05 | 0.16 | 1.35 | 0.008 | 0.16 | 0.23 | 19.16137 | 10.52174 | 3.666667
DR3-P1 | 276.1111 | 0.133 | 0.537 | 1.645 | 0.008 | 0.253 | 0.247 | 16.85126 | 8.575451 | 3.888889
CP1-P1 | 292.7778 | 0.05 | 0.59 | 1.36 | 0.006 | 0.23 | 0.21 | 19.17319 | 10.8792 | 3.888889
JBF-F11 | 276 | 0.04 | 0.68 | 1.35 | 0.008 | 0 | 0 | 17.23045 | 9.146128 | 4
JBP-P4 | 276 | 0.08 | 0.59 | 1.35 | 0.009 | 0 | 0 | 17.72428 | 10.11394 | 4
JBW-W16 | 276 | 0.07 | 0.72 | 1.44 | 0.011 | 0 | 0 | 17.79934 | 9.146128 | 4
F51-w | 286 | 0.12 | 0.07 | 1.33 | 0.012 | 0.32 | 0.045 | 18.49136 | 10.82955 | 4.405189
AN1-SRM2 | 291.1111 | 0.17 | 0.64 | 1.478 | 0.011 | 0.225 | 0.217 | 17.86153 | 10.3896 | 4.444444
DC1-P1 | 284.4444 | 0.081 | 0.481 | 1.445 | 0.01 | 0.225 | 0.235 | 18.45179 | 10.85607 | 4.444444
OC2-F1 | 291.6667 | 0.04 | 0.75 | 0.63 | 0.006 | 0.25 | 0.24 | 19.31175 | 11.01086 | 4.444444
OC3-F1 | 291.6667 | 0.02 | 0.76 | 0.72 | 0.014 | 0.21 | 0.24 | 17.86864 | 10.39671 | 4.444444
ST2-P1 | 293.3333 | 0.04 | 0.65 | 1.55 | 0.006 | 0 | 0.22 | 18.38917 | 10.95084 | 4.444444
UP4-P2 | 274 | 0.1 | 0.625 | 1.395 | 0.012 | 0.23 | 0.185 | 17.32222 | 9.698192 | 4.5
BY2-W1 | 293.3333 | 0.03 | 0.65 | 1.34 | 0.01 | 0.55 | 0.09 | 18.60853 | 11.03417 | 4.833333
JBP-P12 | 276 | 0.24 | 0.6 | 1.35 | 0.018 | 0 | 0 | 16.89763 | 9.146128 | 5
JBW-W17 | 276 | 0.07 | 0.74 | 1.44 | 0.011 | 0 | 0 | 18 | 10.11394 | 5
JBW-W21 | 276 | 0.09 | 0.67 | 1.44 | 0.013 | 0 | 0 | 17.50515 | 9.146128 | 5
JBW-W4 | 276 | 0.01 | 0.74 | 1.44 | 0.005 | 0 | 0 | 18.34242 | 10.11394 | 5
JBW-W7 | 276 | 0.01 | 0.97 | 1.44 | 0.006 | 0 | 0 | 17.66276 | 9.146128 | 5
JPP-P2 | 284 | 0.03 | 0.57 | 1.35 | 0.007 | 0 | 0 | 18.69897 | 11.07918 | 5
JPP-P3 | 288 | 0.03 | 0.64 | 1.35 | 0.007 | 0 | 0 | 18.77085 | 11.07918 | 5
OC1-SRM2 | 291.1111 | 0.17 | 0.64 | 1.478 | 0.011 | 0.225 | 0.217 | 17.91908 | 10.49085 | 5
P137-F2 | 290 | 0.03 | 0.77 | 1.39 | 0.006 | 0.28 | 0.21 | 18.90309 | 10.30103 | 5
P24-W1 | 290 | 0.06 | 0.95 | 1.21 | 0.011 | 0.2 | 0.08 | 18.4216 | 10.30103 | 5
PV3-P1 | 292.2222 | 0.04 | 0.65 | 1.4 | 0.005 | 0.21 | 0.2 | 18.95569 | 10.31858 | 5
SH2-P1 | 275.5556 | 0.123 | 0.633 | 1.3 | 0.008 | 0.24 | 0.2 | 17.11394 | 8.820297 | 5
LV2-W1 | 274 | 0.03 | 0.88 | 1.22 | 0.011 | 0.46 | 0.061 | 18.2878 | 9.283301 | 5
UL3-F1 | 296 | 0.03 | 0.84 | 1.41 | 0.006 | 0.06 | 0.17 | 18.66969 | 10.35068 | 5.016667
F16-f | 287 | 0.07 | 0.74 | 1.25 | 0.008 | 0.19 | 0.158 | 19.23045 | 11.29646 | 5.495556
TH2-F1 | 287 | 0.05 | 0.725 | 1.28 | 0.012 | 0.24 | 0.23 | 19.0086 | 11.14613 | 5.5
VO1-P1 | 292.7778 | 0.057 | 0.593 | 1.301 | 0.014 | 0.27 | 0.235 | 19.0607 | 10.87615 | 5.555556
KU1-W1 | 274 | 0.0756 | 0.94 | 1.336 | 0.0094 | 0.416 | 0.07975 | 18.18184 | 9.534026 | 5.555556
MS2-W1 | 291.3 | 0.07 | 0.07 | 1.43 | 0.013 | 0.49 | 0.16 | 18.78817 | 11.33032 | 5.555556
SB1-P1 | 292.7778 | 0.07 | 0.59 | 1.45 | 0.007 | 0.24 | 0.2 | 19.11394 | 10.86928 | 5.611111
JBP-P1 | 276 | 0.04 | 0.6 | 1.35 | 0.008 | 0 | 0 | 18.30103 | 11.07918 | 6
JBW-W6 | 276 | 0.01 | 0.76 | 1.44 | 0.006 | 0 | 0 | 18.04139 | 10.11394 | 6
JBW-W8 | 276 | 0.01 | 0.99 | 1.44 | 0.007 | 0 | 0 | 18.11394 | 10.11394 | 6
JBW-W9 | 276 | 0.02 | 0.69 | 1.44 | 0.006 | 0 | 0 | 17.20412 | 9.146128 | 6
P15-F1 | 290 | 0.08 | 0.9 | 0.86 | 0.009 | 0.26 | 0.21 | 18.44248 | 10.30103 | 6
ST2-P1 | 293.3333 | 0.04 | 0.65 | 1.55 | 0.006 | 0 | 0.22 | 18.38917 | 10.95084 | 6.111111
WC1-P1 | 292.7778 | 0.07 | 0.62 | 1.45 | 0.008 | 0.2 | 0.2 | 19.07188 | 10.89274 | 6.111111
LV2-P1 | 274 | 0.12 | 0.65 | 1.29 | 0.009 | 0.28 | 0.2 | 18.2878 | 9.283301 | 6.3
F57-f | 287 | 0.05 | 0.7 | 1.4 | 0.006 | 0.22 | 0.158 | 19.34242 | 11.27946 | 6.339921
ST1-P1 | 292.7778 | 0.06 | 0.65 | 1.18 | 0.012 | 0.19 | 0.19 | 19.11727 | 10.92827 | 6.4
DO3-W1 | 287 | 0.051 | 0.98 | 1.17 | 0.015 | 0.125 | 0.054 | 19.13988 | 11.14613 | 6.4
BY1-F1 | 291 | 0.05 | 0.73 | 0.69 | 0.01 | 0.27 | 0.21 | 19.59879 | 10.8256 | 6.5
YW1-W1 | 288.9 | 0.041 | 0.605 | 1.76 | 0.008 | 0.342 | 0.069 | 19.21979 | 11.20247 | 6.627778
NA2-W1 | 289.4444 | 0.088 | 0.084 | 1.82 | 0.017 | 0.25 | 0.08 | 18.993 | 10.7018 | 6.666667
OC3-F1 | 291.6667 | 0.02 | 0.76 | 0.72 | 0.014 | 0.21 | 0.24 | 17.86864 | 10.39671 | 6.666667
PH3-P1 | 275.5556 | 0.133 | 0.62 | 1.427 | 0.008 | 0.233 | 0.21 | 17.20412 | 8.825918 | 6.666667
ST1-P1 | 293.3333 | 0.06 | 0.65 | 1.18 | 0.012 | 0.19 | 0.19 | 18.4183 | 11.0274 | 6.666667
TP4-P1 | 286.1111 | 0.06 | 0.7 | 0.67 | 0.011 | 0.23 | 0.21 | 18.85003 | 11.28304 | 6.666667
AN2-W1 | 290 | 0.045 | 0.083 | 1.33 | 0.004 | 0.14 | 0.13 | 19.56467 | 10.59988 | 6.666667
F7-w | 287 | 0.03 | 0.52 | 1.83 | 0.005 | 0.33 | 0.072 | 19.41664 | 11.14271 | 6.691413
F2-f2 | 287 | 0.05 | 0.72 | 1.37 | 0.005 | 0.17 | 0.157 | 19.27646 | 11.08922 | 6.874718
F40-f | 287 | 0.04 | 0.69 | 1.33 | 0.007 | 0.22 | 0.14 | 19.54654 | 11.31101 | 6.98354
JBF-F2 | 276 | 0.01 | 0.93 | 1.35 | 0.005 | 0 | 0 | 17.20412 | 9.146128 | 7
JBP-P4 | 276 | 0.08 | 0.59 | 1.35 | 0.009 | 0 | 0 | 17.41497 | 9.146128 | 7
JBP-P8 | 276 | 0.13 | 0.55 | 1.35 | 0.015 | 0 | 0 | 17.25527 | 9.146128 | 7
JBW-W24 | 276 | 0.13 | 0.84 | 1.44 | 0.015 | 0 | 0 | 16.65321 | 9.146128 | 7
JBW-W8 | 276 | 0.01 | 0.99 | 1.44 | 0.007 | 0 | 0 | 17.99564 | 10.11394 | 7
JPF-F2 | 289 | 0.02 | 0.75 | 1.35 | 0.005 | 0 | 0 | 18.9345 | 11.07918 | 7
JPF-F7 | 284 | 0.039 | 0.76 | 1.35 | 0.005 | 0 | 0 | 18.87506 | 11.07918 | 7
KO3-P1 | 290 | 0.06 | 0.65 | 1.36 | 0.008 | 0.26 | 0.2 | 18.7091 | 11.25959 | 7
P137-F1 | 290 | 0.03 | 0.75 | 1.32 | 0.008 | 0.24 | 0.21 | 18.98046 | 10.30103 | 7
F47-f2 | 286 | 0.05 | 0.72 | 1.49 | 0.008 | 0.32 | 0.149 | 19.34044 | 10.95004 | 7.205924
TM1-P1 | 290.5556 | 0.09 | 0.57 | 1.36 | 0.01 | 0.23 | 0.24 | 18.93752 | 10.79724 | 7.222222
TP3-F1 | 283.3333 | 0.06 | 0.7 | 0.64 | 0.01 | 0.26 | 0.2 | 19.1038 | 11.06592 | 7.222222
AN2-W1 | 290 | 0.045 | 0.083 | 1.33 | 0.004 | 0.14 | 0.13 | 18.48144 | 10.75475 | 7.333333
LV2-W1 | 274 | 0.03 | 0.88 | 1.22 | 0.011 | 0.46 | 0.061 | 17.5682 | 9.246573 | 7.4
WF3-P1 | 285.5556 | 0.03 | 0.58 | 1.38 | 0.005 | 0.23 | 0.23 | 19.38382 | 10.49302 | 7.555556
BW1-W1 | 273.8889 | 0.05 | 0.96 | 1.42 | 0.019 | 0.36 | 0.08 | 17.50515 | 9.068324 | 7.611111
CB1-F1 | 294.4444 | 0.09 | 0.845 | 0.725 | 0.008 | 0.292 | 0.204 | 18.46538 | 11.06895 | 7.777778
PH3-W1 | 275.5556 | 0.11 | 0.407 | 1.56 | 0.009 | 0.19 | 0 | 17.20412 | 8.825918 | 7.777778
JBP-P1 | 276 | 0.04 | 0.6 | 1.35 | 0.008 | 0 | 0 | 17.23045 | 9.146128 | 8
JBP-P6 | 276 | 0.1 | 0.59 | 1.35 | 0.008 | 0 | 0 | 17.50515 | 9.146128 | 8
JBW-W20 | 276 | 0.09 | 0.66 | 1.44 | 0.013 | 0 | 0 | 17.62325 | 9.146128 | 8
JBW-W24 | 276 | 0.13 | 0.84 | 1.44 | 0.015 | 0 | 0 | 16.89763 | 9.146128 | 8
JPW-W8 | 284 | 0.041 | 0.92 | 1.44 | 0.009 | 0 | 0 | 18.68124 | 11.07918 | 8
P136-W1 | 290 | 0.04 | 0.98 | 1.77 | 0.008 | 0.22 | 0.07 | 18.75051 | 10.30103 | 8
P16-F1 | 290 | 0.08 | 0.9 | 0.92 | 0.005 | 0.28 | 0.19 | 18.77743 | 10.30103 | 8
WB1-W1 | 292.7778 | 0.041 | 0.73 | 1.96 | 0.013 | 0.25 | 0.075 | 19.38021 | 10.90967 | 8
F2-w | 287 | 0.03 | 0.62 | 1.69 | 0.007 | 0.37 | 0.066 | 19.15229 | 10.96505 | 8.033407
UL4-F1 | 296 | 0.03 | 0.82 | 1.35 | 0.006 | 0.008 | 0.19 | 18.63407 | 10.3177 | 8.15
HA2-P1 | 273.8889 | 0.08 | 0.59 | 1.39 | 0.01 | 0.23 | 0 | 18.14301 | 9.162766 | 8.166667
CB1-F1 | 294.4444 | 0.09 | 0.845 | 0.725 | 0.008 | 0.292 | 0.204 | 19.11727 | 10.92124 | 8.266667
BY2-F1 | 289.4444 | 0.07 | 0.65 | 1.18 | 0.005 | 0.23 | 0.18 | 19.33846 | 10.90364 | 8.277778
GIN-F2 | 285 | 0.07 | 0.69 | 0.66 | 0.01 | 0.23 | 0.18 | 19.0086 | 11.09482 | 8.333333
KWE-F1 | 280 | 0.06 | 0.71 | 0.69 | 0.01 | 0.25 | 0.21 | 19.24551 | 11.08395 | 8.333333
NA2-F1 | 287.7778 | 0.11 | 0.86 | 0.715 | 0.018 | 0.23 | 0.19 | 18.45637 | 10.95756 | 8.333333
NA2-W1 | 287.7778 | 0.088 | 0.084 | 1.82 | 0.017 | 0.25 | 0.08 | 18.45637 | 10.95756 | 8.333333
VS1-P1 | 290.5556 | 0.1 | 0.51 | 1.3 | 0.009 | 0.24 | 0.22 | 18.83059 | 11.2787 | 8.333333
MS1-P1 | 291.3 | 0.06 | 0.58 | 1.45 | 0.005 | 0.24 | 0.22 | 18.70157 | 11.31067 | 8.377778
DAC-WBWR4 | 277.7778 | 0.023 | 0.936 | 1.25 | 0.01 | 0.325 | 0 | 18.04139 | 9.374972 | 8.388889
PV1-P1 | 292.2222 | 0.06 | 0.6 | 1.33 | 0.004 | 0.28 | 0.24 | 18.9425 | 10.30288 | 8.5
FA2-W1 | 283.8889 | 0.03 | 0.9 | 0.937 | 0.004 | 0.324 | 0.139 | 19.69285 | 11.05228 | 8.627778
F37-w | 287 | 0.033 | 0.64 | 1.46 | 0.008 | 0.4 | 0.055 | 19.07555 | 11.12959 | 8.651984
F57-w | 287 | 0.03 | 0.52 | 1.88 | 0.005 | 0.33 | 0.074 | 19.23045 | 11.16749 | 8.7379
SL2-W1 | 286.6667 | 0.048 | 0.067 | 1.525 | 0.005 | 0.375 | 0.12 | 18.14613 | 10.602 | 8.777778
DR3-P1 | 273.8889 | 0.133 | 0.537 | 1.645 | 0.008 | 0.253 | 0.247 | 17.35984 | 8.355879 | 8.833333
OC3-WBW4 | 291.6667 | 0.29 | 0.56 | 1.63 | 0.017 | 0.61 | 0.08 | 17.86864 | 10.39671 | 8.888889
KO3-P1 | 290 | 0.06 | 0.65 | 1.36 | 0.008 | 0.26 | 0.2 | 19.22994 | 11.19866 | 8.9
AN2-W1 | 290 | 0.045 | 0.083 | 1.33 | 0.004 | 0.14 | 0.13 | 19.33244 | 10.63801 | 8.944444
BOR-F1 | 292 | 0.04 | 0.86 | 0.71 | 0.011 | 0.2 | 0 | 18.98722 | 11.21443 | 9
JBP-P2 | 276 | 0.08 | 0.55 | 1.35 | 0.012 | 0 | 0 | 17.49136 | 10.11394 | 9
JBW-W11 | 276 | 0.02 | 0.98 | 1.44 | 0.004 | 0 | 0 | 17.91908 | 10.11394 | 9
JBW-W21 | 276 | 0.09 | 0.67 | 1.44 | 0.013 | 0 | 0 | 18.11394 | 10.11394 | 9
P10-F1 | 290 | 0.11 | 1 | 0.85 | 0.008 | 0.16 | 0.19 | 18.76343 | 11.30103 | 9
P135-F1 | 290 | 0.03 | 0.84 | 0.88 | 0.006 | 0.27 | 0.21 | 18.48001 | 10.30103 | 9
P7-W1 | 285 | 0.12 | 0.87 | 1.72 | 0.008 | 0.17 | 0.09 | 18.27875 | 10.30103 | 9
CL1-P1 | 291.6667 | 0.06 | 0.55 | 1.32 | 0.005 | 0.22 | 0.23 | 19.36549 | 10.86929 | 9.055556
F14-f1 | 284 | 0.06 | 0.69 | 1.56 | 0.008 | 0.33 | 0.176 | 19.14922 | 10.76183 | 9.355409
KWE-F2 | 280 | 0.06 | 0.75 | 0.79 | 0.01 | 0.28 | 0.2 | 18.75435 | 11.1416 | 9.444444
LV1-W1 | 274 | 0.03 | 0.9 | 1.39 | 0.011 | 0.38 | 0.07 | 17.95617 | 9.276949 | 9.444444
PV3-P1 | 296.1111 | 0.04 | 0.65 | 1.4 | 0.005 | 0.21 | 0.2 | 18.54158 | 10.39539 | 9.444444
TH3-F2 | 295 | 0.04 | 0.77 | 1.41 | 0.006 | 0.23 | 0.19 | 19.07188 | 11.14613 | 9.5
CP1-W1 | 292.7778 | 0.04 | 0.22 | 1.33 | 0.004 | 0.17 | 0.19 | 19.17319 | 10.8792 | 9.611111
BD1-W1 | 293.3333 | 0.04 | 0.67 | 1.44 | 0.015 | 0.48 | 0.066 | 18.58883 | 11.02557 | 9.666667
VO1-P1 | 292.7778 | 0.057 | 0.593 | 1.301 | 0.014 | 0.27 | 0.235 | 18.52375 | 10.96804 | 9.85
CB1-W1 | 294.4444 | 0.049 | 0.725 | 1.85 | 0.012 | 0.239 | 0.059 | 19.11727 | 10.92124 | 9.933333
COF-P1 | 278.3333 | 0.029 | 0.6 | 1.48 | 0.005 | 0.24 | 0 | 17.92428 | 9.672093 | 10
JBF-F13 | 276 | 0.04 | 0.9 | 1.35 | 0.004 | 0 | 0 | 18.34242 | 10.11394 | 10
JBF-F4 | 276 | 0.02 | 0.67 | 1.35 | 0.004 | 0 | 0 | 17.20412 | 9.146128 | 10
JBW-W9 | 276 | 0.02 | 0.69 | 1.44 | 0.006 | 0 | 0 | 18.07918 | 10.11394 | 10
JPF-F3 | 289 | 0.029 | 0.73 | 1.35 | 0.005 | 0 | 0 | 19.41497 | 11.07918 | 10
JPF-F6 | 288 | 0.036 | 0.75 | 1.35 | 0.005 | 0 | 0 | 18.57978 | 11.07918 | 10
JPP-P6 | 284 | 0.05 | 0.58 | 1.35 | 0.005 | 0 | 0 | 18.69897 | 11.07918 | 10
OC2-F1 | 291.6667 | 0.04 | 0.75 | 0.63 | 0.006 | 0.25 | 0.24 | 19.31175 | 11.01086 | 10
P15-W1 | 290 | 0.04 | 0.99 | 1.76 | 0.01 | 0.22 | 0.06 | 18.53275 | 10.30103 | 10
P15-W1 | 290 | 0.04 | 0.99 | 1.76 | 0.01 | 0.22 | 0.06 | 18.82737 | 10.30103 | 10
PV2-P1 | 292.7778 | 0.04 | 0.68 | 1.54 | 0.006 | 0.21 | 0.24 | 18.99651 | 10.34085 | 10
SH1-P1 | 275.5556 | 0.093 | 0.613 | 1.313 | 0.009 | 0.177 | 0.18 | 17.14613 | 8.82244 | 10
TP3-F1 | 283.3333 | 0.06 | 0.7 | 0.64 | 0.01 | 0.26 | 0.2 | 18.77743 | 11.21792 | 10
BV2-P1 | 283.8889 | 0.05 | 0.56 | 1.32 | 0.01 | 0.24 | 0.24 | 18.78533 | 11.15619 | 10.11111
F16-w | 287 | 0.03 | 0.66 | 1.45 | 0.009 | 0.36 | 0.063 | 19.09691 | 11.16292 | 10.11336
BY1-F1 | 289.4444 | 0.05 | 0.73 | 0.69 | 0.01 | 0.27 | 0.21 | 19.17319 | 10.9208 | 10.16667
LS2-W1 | 278.3333 | 0.03 | 0.87 | 1.38 | 0.014 | 0.5 | 0.069 | 17.0607 | 8.717523 | 10.32778
KO4-P1 | 290 | 0.05 | 0.66 | 1.27 | 0.007 | 0.22 | 0.21 | 18.73616 | 11.2878 | 10.33333
BY1-F1 | 292.2222 | 0.05 | 0.73 | 0.69 | 0.01 | 0.27 | 0.21 | 18.61172 | 11.04103 | 10.33333
BW2-P1 | 276.6667 | 0.12 | 0.56 | 1.5 | 0.01 | 0.27 | 0.23 | 17.60853 | 9.072006 | 10.49444
JBW-W18 | 276 | 0.08 | 0.69 | 1.44 | 0.01 | 0 | 0 | 17.36173 | 9.146128 | 10.5
VO2-W1 | 291.6667 | 0.0435 | 0.1271667 | 1.128333 | 0.0094 | 0.4563333 | 0.08633333 | 19.04922 | 10.85318 | 10.54444
WF3-W1 | 285.5556 | 0.05 | 0.16 | 1.35 | 0.008 | 0.16 | 0.23 | 19.38382 | 10.49302 | 10.55556
KO3-P1 | 290 | 0.06 | 0.65 | 1.36 | 0.008 | 0.26 | 0.2 | 18.7091 | 11.25959 | 10.72778
F21-w | 287 | 0.03 | 0.57 | 1.78 | 0.005 | 0.29 | 0.078 | 19.60638 | 11.24277 | 10.85523
JBP-P2 | 276 | 0.08 | 0.55 | 1.35 | 0.012 | 0 | 0 | 17.63347 | 9.146128 | 11
JBP-P9 | 276 | 0.15 | 0.57 | 1.35 | 0.012 | 0 | 0 | 17.34242 | 9.146128 | 11
JBW-W20 | 276 | 0.09 | 0.66 | 1.44 | 0.013 | 0 | 0 | 17.90309 | 10.11394 | 11
JBW-W8 | 276 | 0.01 | 0.99 | 1.44 | 0.007 | 0 | 0 | 17.25527 | 9.146128 | 11
P136-W1 | 290 | 0.04 | 0.98 | 1.77 | 0.008 | 0.22 | 0.07 | 18.4014 | 10.30103 | 11
PV2-P1 | 292.7778 | 0.04 | 0.68 | 1.54 | 0.006 | 0.21 | 0.24 | 18.99651 | 10.34085 | 11
F13-w | 286 | 0.13 | 0.08 | 1.45 | 0.017 | 0.34 | 0.054 | 18.53148 | 10.92725 | 11.05526
SR1-W1 | 291.6667 | 0.023 | 0.87 | 1.23 | 0.006 | 0.41 | 0.04 | 18.74194 | 11.20174 | 11.11111
NM2-P1 | 278.8889 | 0.11 | 0.63 | 1.28 | 0.012 | 0.24 | 0 | 16.92891 | 8.489585 | 11.22222
TH3-W1 | 295 | 0.08 | 0.84 | 1.11 | 0.015 | 0.15 | 0.062 | 19.25527 | 11.14613 | 11.3
BY2-F1 | 293.3333 | 0.07 | 0.65 | 1.18 | 0.005 | 0.23 | 0.18 | 18.60853 | 11.03417 | 11.33333
F47-f2 | 286 | 0.05 | 0.72 | 1.49 | 0.008 | 0.32 | 0.149 | 19.09342 | 10.75837 | 11.37124
UL3-F1 | 296 | 0.03 | 0.84 | 1.41 | 0.006 | 0.06 | 0.17 | 18.66969 | 10.35068 | 11.38333
CPR-P5 | 275 | 0.11 | 0.6 | 1.42 | 0.015 | 0.27 | 0 | 17.49276 | 9.068186 | 11.39
F14-w | 284 | 0.1 | 0.09 | 1.38 | 0.019 | 0.3 | 0.045 | 18.50515 | 10.86368 | 11.45567
CB2-P1 | 294.4444 | 0.081 | 0.61 | 1.393 | 0.012 | 0.285 | 0.235 | 18.51851 | 11.08521 | 11.66667
MC2-W1 | 291.6667 | 0.036 | 0.736 | 1.83 | 0.013 | 0.2 | 0.059 | 19.28556 | 11.005 | 11.66667
ML1-WBWR2 | 277.2222 | 0.2 | 1.05 | 1.28 | 0.019 | 0.17 | 0.11 | 17.51851 | 9.067508 | 11.66667
OYS-PBW1 | 276.6667 | 0.06 | 0.59 | 1.49 | 0.006 | 0.22 | 0.2 | 18.23014 | 9.913305 | 11.71667
CPR-P3 | 275 | 0.03 | 0.65 | 1.375 | 0.012 | 0.28 | 0 | 17.57978 | 9.155336 | 11.78
F12-f | 287 | 0.05 | 0.71 | 1.35 | 0.009 | 0.26 | 0.154 | 19.13672 | 11.13369 | 11.7829
WB2-F1 | 293 | 0.06 | 0.79 | 0.7 | 0.012 | 0.27 | 0.22 | 18.78104 | 10.9812 | 11.83333
VO2-W1 | 291.6667 | 0.0435 | 0.1271667 | 1.128333 | 0.0094 | 0.4563333 | 0.08633333 | 19.62221 | 10.85671 | 11.83333
VO2-W1 | 291.6667 | 0.0435 | 0.1271667 | 1.128333 | 0.0094 | 0.4563333 | 0.08633333 | 19.25285 | 10.86307 | 11.91111
CP1-P1 | 292.2222 | 0.05 | 0.59 | 1.36 | 0.006 | 0.23 | 0.21 | 18.50243 | 11.04458 | 11.94444
BOR-F1 | 292 | 0.04 | 0.86 | 0.71 | 0.011 | 0.2 | 0 | 19.13354 | 11.0169 | 12
JBF-F5 | 276 | 0.02 | 0.89 | 1.35 | 0.003 | 0 | 0 | 17.91908 | 10.11394 | 12
JBW-W13 | 276 | 0.03 | 0.98 | 1.44 | 0.007 | 0 | 0 | 17.27875 | 9.146128 | 12
JBW-W19 | 276 | 0.09 | 0.65 | 1.44 | 0.014 | 0 | 0 | 17.34242 | 9.146128 | 12
JPF-F1 | 289 | 0.018 | 0.74 | 1.35 | 0.005 | 0 | 0 | 19.43136 | 11.07918 | 12
P137-W1 | 290 | 0.05 | 0.84 | 1.27 | 0.01 | 0.15 | 0.08 | 18.39794 | 10.30103 | 12
P24-F1 | 290 | 0.04 | 0.75 | 1.38 | 0.007 | 0.24 | 0.19 | 18.33646 | 10.30103 | 12
ST2-W1 | 292.2222 | 0.01 | 0.15 | 1.45 | 0.01 | 0 | 0.12 | 19.3962 | 10.88413 | 12
OYS-PBW1 | 276.6667 | 0.06 | 0.59 | 1.49 | 0.006 | 0.22 | 0.2 | 18.41524 | 10.0984 | 12.22222
VS1-W1 | 290.5556 | 0.04 | 0.95 | 1.41 | 0.009 | 0.45 | 0.085 | 18.83059 | 11.2787 | 12.22222
KU1-W1 | 278.3333 | 0.0756 | 0.94 | 1.336 | 0.0094 | 0.416 | 0.07975 | 17.98227 | 9.690196 | 12.77778
LV1-W1 | 274 | 0.03 | 0.9 | 1.39 | 0.011 | 0.38 | 0.07 | 17.54407 | 9.245921 | 12.77778
OC1-P1 | 291.1111 | 0.11 | 0.63 | 1.4 | 0.012 | 0.2 | 0.2 | 17.91908 | 10.49085 | 12.77778
OC2-F1 | 292.2222 | 0.04 | 0.75 | 0.63 | 0.006 | 0.25 | 0.24 | 17.97451 | 10.39652 | 12.77778
OC3-F1 | 291.1111 | 0.02 | 0.76 | 0.72 | 0.014 | 0.21 | 0.24 | 19.16137 | 10.76991 | 12.77778
VS1-W1 | 290.5556 | 0.04 | 0.95 | 1.41 | 0.009 | 0.45 | 0.085 | 19.40312 | 11.20188 | 12.77778
CP2-P1 | 293.8889 | 0.065 | 0.62 | 1.36 | 0.014 | 0.25 | 0.22 | 19.52892 | 10.86844 | 12.88889
F52-w | 284 | 0.09 | 0.1 | 1.31 | 0.017 | 0.33 | 0.051 | 18.5563 | 10.89829 | 12.89349
BV2-W1 | 283.8889 | 0.08 | 0.07 | 1.17 | 0.008 | 0.14 | 0.1 | 19.74663 | 11.10108 | 13
CP2-P1 | 293.3333 | 0.065 | 0.62 | 1.36 | 0.014 | 0.25 | 0.22 | 18.50106 | 11.04321 | 13
JBF-F4 | 276 | 0.02 | 0.67 | 1.35 | 0.004 | 0 | 0 | 18.07918 | 10.11394 | 13
JBF-F6 | 276 | 0.03 | 0.68 | 1.35 | 0.005 | 0 | 0 | 17.82607 | 9.146128 | 13
JBW-W13 | 276 | 0.03 | 0.98 | 1.44 | 0.007 | 0 | 0 | 17.82607 | 10.11394 | 13
JBW-W2 | 276 | 0.01 | 0.68 | 1.44 | 0.006 | 0 | 0 | 18.23045 | 10.11394 | 13
P136-F1 | 290 | 0.05 | 0.94 | 0.98 | 0.006 | 0.27 | 0.21 | 18.69636 | 10.30103 | 13
P137-W1 | 290 | 0.05 | 0.84 | 1.27 | 0.01 | 0.15 | 0.08 | 18.90309 | 10.30103 | 13
P15-F2 | 290 | 0.07 | 0.87 | 0.86 | 0.006 | 0.22 | 0.21 | 18.52504 | 10.30103 | 13
P7-F1 | 285 | 0.11 | 0.99 | 0.66 | 0.01 | 0.14 | 0.22 | 18.27875 | 10.30103 | 13
PV3-W1 | 292.2222 | 0.02 | 0.14 | 1.55 | 0.008 | 0.37 | 0.12 | 18.95569 | 10.31858 | 13
KO3-P1 | 290 | 0.06 | 0.65 | 1.36 | 0.008 | 0.26 | 0.2 | 19.22994 | 11.19866 | 13.03889
AN2-P1 | 290 | 0.096 | 0.58 | 1.4 | 0.009 | 0.21 | 0.22 | 18.48144 | 10.75475 | 13.05556
KO4-P1 | 290 | 0.05 | 0.66 | 1.27 | 0.007 | 0.22 | 0.21 | 18.73616 | 11.2878 | 13.09444
OYS-P4 | 276.6667 | 0.03 | 0.65 | 1.375 | 0.012 | 0.28 | 0.18 | 18.26482 | 10.27091 | 13.11667
BD2-W1 | 288.8889 | 0.04 | 0.64 | 1.45 | 0.011 | 0.53 | 0.069 | 19.31597 | 10.88469 | 13.16667
F57-f | 287 | 0.05 | 0.7 | 1.4 | 0.006 | 0.22 | 0.158 | 19.54777 | 11.30325 | 13.28429
BD1-F1 | 290 | 0.03 | 0.73 | 1.33 | 0.007 | 0.28 | 0.2 | 19.29667 | 10.90632 | 13.33333
BV2-P1 | 283.8889 | 0.05 | 0.56 | 1.32 | 0.01 | 0.24 | 0.24 | 18.78533 | 11.15619 | 13.33333
KWE-F1 | 280 | 0.06 | 0.71 | 0.69 | 0.01 | 0.25 | 0.21 | 18.75435 | 11.1416 | 13.33333
WC1-P1 | 292.7778 | 0.07 | 0.62 | 1.45 | 0.008 | 0.2 | 0.2 | 18.49969 | 10.9715 | 13.33333
WC1-W1 | 292.7778 | 0.04 | 0.09 | 1.46 | 0.005 | 0.48 | 0.11 | 18.49969 | 10.9715 | 13.33333
F59-f | 287 | 0.044 | 0.72 | 1.35 | 0.006 | 0.27 | 0.143 | 19.24055 | 11.29263 | 13.45648
SB1-W1 | 292.7778 | 0.047 | 0.049 | 1.28 | 0.009 | 0.14 | 0.15 | 19.11394 | 10.86928 | 13.5
MS2-P1 | 291.3 | 0.06 | 0.62 | 1.3 | 0.007 | 0.18 | 0.22 | 18.78817 | 11.33032 | 13.85556
MS2-P1 | 291.3 | 0.06 | 0.62 | 1.3 | 0.007 | 0.18 | 0.22 | 18.78817 | 11.33032 | 13.86667
MS2-W1 | 291.3 | 0.07 | 0.07 | 1.43 | 0.013 | 0.49 | 0.16 | 19.09342 | 11.18316 | 13.88889
SH1-W1 | 275.5556 | 0.025 | 0.95 | 1.182 | 0.014 | 0.392 | 0.055 | 17.14613 | 8.82244 | 13.88889
TM1-P1 | 291.1111 | 0.09 | 0.57 | 1.36 | 0.01 | 0.23 | 0.24 | 18.02938 | 10.41999 | 13.88889
CB1-W1 | 294.4444 | 0.049 | 0.725 | 1.85 | 0.012 | 0.239 | 0.059 | 19.36361 | 10.89679 | 13.91111
CPR-P2 | 275 | 0.17 | 0.64 | 1.478 | 0.011 | 0.225 | 0 | 17.4456 | 9.017033 | 13.94
JBP-P1 | 276 | 0.04 | 0.6 | 1.35 | 0.008 | 0 | 0 | 17.79934 | 9.146128 | 14
JBP-P5 | 276 | 0.09 | 0.56 | 1.35 | 0.012 | 0 | 0 | 18.04139 | 9.146128 | 14
JBW-W14 | 276 | 0.06 | 0.85 | 1.44 | 0.012 | 0 | 0 | 17.25527 | 9.146128 | 14
JPP-P3 | 288 | 0.03 | 0.64 | 1.35 | 0.007 | 0 | 0 | 19.59106 | 11.07918 | 14
JPW-W5 | 284 | 0.02 | 0.88 | 1.44 | 0.008 | 0 | 0 | 18.69897 | 11.07918 | 14
ML3-P1 | 292.2222 | 0.05 | 0.62 | 1.31 | 0.014 | 0.22 | 0.23 | 18.60206 | 10.97615 | 14
P135-F1 | 290 | 0.03 | 0.84 | 0.88 | 0.006 | 0.27 | 0.21 | 18.77525 | 10.30103 | 14
P152-W1 | 295 | 0.03 | 0.08 | 1.51 | 0.015 | 0.38 | 0.07 | 18.74974 | 11.33035 | 14
P18-W1 | 290 | 0.04 | 0.98 | 1.74 | 0.008 | 0.25 | 0.05 | 18.50379 | 10.30103 | 14
SB1-W1 | 292.7778 | 0.047 | 0.049 | 1.28 | 0.009 | 0.14 | 0.15 | 18.49276 | 11.03491 | 14.11111
OYS-PBWR2 | 276.6667 | 0.11 | 0.61 | 1.43 | 0.013 | 0.23 | 0.205 | 18.19033 | 10.19645 | 14.12778
OYS-PBW1 | 276.6667 | 0.06 | 0.59 | 1.49 | 0.006 | 0.22 | 0.2 | 18.26951 | 10.27577 | 14.21667
CP1-P1 | 292.7778 | 0.05 | 0.59 | 1.36 | 0.006 | 0.23 | 0.21 | 19.17319 | 10.8792 | 14.27778
WB1-W1 | 292.7778 | 0.041 | 0.73 | 1.96 | 0.013 | 0.25 | 0.075 | 19.233 | 10.91268 | 14.33333
DR3-W1 | 273.8889 | 0.212 | 0.345 | 1.78 | 0.009 | 0.213 | 0.209 | 17.35984 | 8.355879 | 14.33333
CL1-P1 | 291.6667 | 0.06 | 0.55 | 1.32 | 0.005 | 0.22 | 0.23 | 19.48855 | 10.89318 | 14.38889
CL1-P1 | 292.7778 | 0.06 | 0.55 | 1.32 | 0.005 | 0.22 | 0.23 | 18.49554 | 10.97555 | 14.5
KO4-P1 | 290 | 0.05 | 0.66 | 1.27 | 0.007 | 0.22 | 0.21 | 19.22055 | 11.20412 | 14.52778
ML3-P1 | 292.2222 | 0.05 | 0.62 | 1.31 | 0.014 | 0.22 | 0.23 | 19.29667 | 10.89477 | 14.58333
F15-f | 287 | 0.07 | 0.68 | 1.4 | 0.008 | 0.2 | 0.164 | 19.18184 | 11.27229 | 14.66494
OYS-WBWR4 | 276.6667 | 0.023 | 0.936 | 1.25 | 0.01 | 0.325 | 0 | 18.28637 | 9.969532 | 14.67778
BV2-W1 | 283.8889 | 0.08 | 0.07 | 1.17 | 0.008 | 0.14 | 0.1 | 19.4183 | 11.14134 | 14.77778
BF2-P1 | 275.5556 | 0.14 | 0.55 | 1.35 | 0.007 | 0.19 | 0.2 | 17.18184 | 8.726273 | 15
JBP-P7 | 276 | 0.12 | 0.58 | 1.35 | 0.01 | 0 | 0 | 17.62325 | 9.146128 | 15
JBW-W20 | 276 | 0.09 | 0.66 | 1.44 | 0.013 | 0 | 0 | 18.04139 | 9.146128 | 15
JPF-F4 | 289 | 0.03 | 0.73 | 1.35 | 0.005 | 0 | 0 | 19.43136 | 11.07918 | 15
JPP-P2 | 284 | 0.03 | 0.57 | 1.35 | 0.007 | 0 | 0 | 19.49136 | 11.07918 | 15
JPW-W6 | 288 | 0.04 | 0.9 | 1.44 | 0.008 | 0 | 0 | 18.77085 | 11.07918 | 15
ML3-P1 | 292.2222 | 0.05 | 0.62 | 1.31 | 0.014 | 0.22 | 0.23 | 19.49969 | 10.861 | 15
ST1-W1 | 292.7778 | 0.02 | 0.09 | 1.36 | 0.009 | 0.42 | 0.12 | 19.42813 | 10.88322 | 15
YW2-P1 | 288.9 | 0.051 | 0.54 | 1.5 | 0.015 | 0.2 | 0.2 | 18.7617 | 11.29911 | 15.27222
UL3-W1 | 296 | 0.03 | 0.18 | 1.72 | 0.009 | 0.29 | 0.08 | 18.66969 | 10.35068 | 15.33889
BF2-W1 | 275.5556 | 0.2 | 0.33 | 1.49 | 0.01 | 0.09 | 0.15 | 17.18184 | 8.726273 | 15.55556
OC1-P2 | 291.1111 | 0.1 | 0.5 | 1.42 | 0.015 | 0.23 | 0.21 | 18.95182 | 10.82157 | 15.55556
PB1-P2 | 285.5556 | 0.12 | 0.067 | 1.46 | 0.014 | 0.25 | 0.21 | 19.32634 | 11.11996 | 15.55556
VS1-P1 | 290.5556 | 0.1 | 0.51 | 1.3 | 0.009 | 0.24 | 0.22 | 19.40312 | 11.20188 | 15.55556
WF3-P1 | 289.4444 | 0.03 | 0.58 | 1.38 | 0.005 | 0.23 | 0.23 | 18.80003 | 10.65678 | 15.55556
ML3-P1 | 292.2222 | 0.05 | 0.62 | 1.31 | 0.014 | 0.22 | 0.23 | 19.29667 | 10.89477 | 15.63333
F46-f | 287 | 0.06 | 0.73 | 1.43 | 0.006 | 0.28 | 0.157 | 19.22531 | 11.24531 | 15.67921
F45-w | 287 | 0.03 | 0.64 | 1.43 | 0.009 | 0.36 | 0.059 | 19.17609 | 11.20808 | 15.7016
CP1-W1 | 293.3333 | 0.04 | 0.22 | 1.33 | 0.004 | 0.17 | 0.19 | 19.51055 | 10.89447 | 15.72222
OYS-P5 | 276.6667 | 0.11 | 0.6 | 1.42 | 0.015 | 0.27 | 0.24 | 18.18469 | 10.19089 | 15.75556
BD2-F1 | 288.9 | 0.057 | 0.77 | 1.38 | 0.013 | 0.3 | 0.24 | 19.57171 | 10.80785 | 15.77778
SO2-W1 | 282.2222 | 0.03 | 0.14 | 1.38 | 0.003 | 0.23 | 0.17 | 19.21484 | 10.5825 | 15.86667
CB1-F1 | 294.4444 | 0.09 | 0.845 | 0.725 | 0.008 | 0.292 | 0.204 | 19.36361 | 10.89679 | 15.87222
BY1-F1 | 292.2222 | 0.05 | 0.73 | 0.69 | 0.01 | 0.27 | 0.21 | 18.61172 | 11.04103 | 15.94444
JBF-F1 | 276 | 0.01 | 0.67 | 1.35 | 0.003 | 0 | 0 | 17.66276 | 9.146128 | 16
JBF-F15 | 276 | 0.05 | 0.69 | 1.35 | 0.003 | 0 | 0 | 18.11394 | 10.11394 | 16
JBW-W7 | 276 | 0.01 | 0.97 | 1.44 | 0.006 | 0 | 0 | 18.23045 | 10.11394 | 16
JPF-F5 | 289 | 0.035 | 0.74 | 1.35 | 0.005 | 0 | 0 | 18.79239 | 11.07918 | 16
JPW-W6 | 288 | 0.04 | 0.9 | 1.44 | 0.008 | 0 | 0 | 19.30103 | 11.07918 | 16
ML3-P1 | 292.2222 | 0.05 | 0.62 | 1.31 | 0.014 | 0.22 | 0.23 | 18.60206 | 10.97615 | 16
P18-F2 | 290 | 0.07 | 0.86 | 0.9 | 0.006 | 0.26 | 0.2 | 18.49693 | 10.30103 | 16
P24-F1 | 290 | 0.04 | 0.75 | 1.38 | 0.007 | 0.24 | 0.19 | 18.79796 | 10.30103 | 16
P7-F2 | 285 | 0.12 | 0.97 | 0.72 | 0.015 | 0.2 | 0.23 | 18.27875 | 10.30103 | 16
LS1-P1 | 278.3333 | 0.14 | 0.54 | 1.29 | 0.014 | 0.2 | 0.14 | 16.95424 | 8.642225 | 16.11111
NA1-F1 | 287.7778 | 0.156 | 0.828 | 0.703 | 0.019 | 0.24 | 0.195 | 18.48572 | 10.94552 | 16.11111
OC1-P2 | 290 | 0.1 | 0.5 | 1.42 | 0.015 | 0.23 | 0.21 | 18.18184 | 10.46555 | 16.11111
PI1-W1 | 280 | 0.13 | 0.09 | 1.29 | 0.017 | 0.173 | 0.052 | 18.77815 | 11.13322 | 16.11111
PL1-P1 | 276.1111 | 0.134 | 0.634 | 1.337 | 0.015 | 0.175 | 0.231 | 17.36173 | 9.242158 | 16.11111
SQ2-W1 | 286.1111 | 0.13 | 0.11 | 1.5 | 0.016 | 0.41 | 0.095 | 19.06446 | 10.83649 | 16.11111
BD1-F1 | 289.4444 | 0.03 | 0.73 | 1.33 | 0.007 | 0.28 | 0.2 | 19.06819 | 10.93591 | 16.27778
WB1-W1 | 292.7778 | 0.041 | 0.73 | 1.96 | 0.013 | 0.25 | 0.075 | 19.03342 | 10.94579 | 16.28889
SL2-P1 | 286.6667 | 0.11 | 0.61 | 1.37 | 0.004 | 0.23 | 0.23 | 18.14613 | 10.602 | 16.33333
BY1-F1 | 290 | 0.05 | 0.73 | 0.69 | 0.01 | 0.27 | 0.21 | 19.35411 | 10.88822 | 16.38889
F28-w | 287 | 0.04 | 0.6 | 1.74 | 0.006 | 0.39 | 0.072 | 19.35793 | 11.16481 | 16.41511
DB1-P1 | 291.1111 | 0.14 | 0.5 | 1.42 | 0.01 | 0.19 | 0.22 | 18.233 | 10.71641 | 16.42778
OYS-P4 | 276.6667 | 0.03 | 0.65 | 1.375 | 0.012 | 0.28 | 0.18 | 18.42457 | 10.10772 | 16.42778
WB1-F1 | 292.7778 | 0.16 | 0.8 | 0.71 | 0.013 | 0.25 | 0.21 | 18.65031 | 11.07232 | 16.51111
BD1-W1 | 289.4444 | 0.04 | 0.67 | 1.44 | 0.015 | 0.48 | 0.066 | 19.06819 | 10.93591 | 16.55556
CPR-PBWR2 | 275 | 0.11 | 0.61 | 1.43 | 0.013 | 0.23 | 0.205 | 17.57287 | 9.146128 | 16.61
MS1-P1 | 291.3 | 0.06 | 0.58 | 1.45 | 0.005 | 0.24 | 0.22 | 19.03342 | 11.17859 | 16.65556
OC1-P1 | 291.1111 | 0.11 | 0.63 | 1.4 | 0.012 | 0.2 | 0.2 | 17.91908 | 10.49085 | 16.66667
PI2-F1 | 280 | 0.077 | 0.697 | 1.215 | 0.011 | 0.272 | 0.174 | 19.02938 | 10.91463 | 16.66667
SO3-W1 | 289.4444 | 0.031 | 0.097 | 1.419 | 0.009 | 0.39 | 0.116 | 18.90309 | 10.7678 | 16.66667
SR1-P1 | 291.6667 | 0.073 | 0.49 | 1.34 | 0.014 | 0.37 | 0.22 | 18.74194 | 11.20174 | 16.66667
KO2-P1 | 288 | 0.05 | 0.63 | 1.38 | 0.004 | 0.22 | 0.23 | 18.4624 | 10.90109 | 16.7
F47-f2 | 286 | 0.05 | 0.72 | 1.49 | 0.008 | 0.32 | 0.149 | 18.66276 | 10.89264 | 16.81274
BOR-F2 | 292 | 0.04 | 0.85 | 0.75 | 0.01 | 0.32 | 0 | 18.98722 | 11.21443 | 17
JBF-F3 | 276 | 0.01 | 0.96 | 1.35 | 0.004 | 0 | 0 | 17.25527 | 9.146128 | 17
JBW-W18 | 276 | 0.08 | 0.69 | 1.44 | 0.01 | 0 | 0 | 18.11394 | 10.11394 | 17
JPP-P12 | 289 | 0.1 | 0.57 | 1.35 | 0.01 | 0 | 0 | 18.47712 | 11.07918 | 17
ML3-W1 | 292.2222 | 0.038 | 0.06 | 1.33 | 0.018 | 0.13 | 0.14 | 18.60206 | 10.97615 | 17
P18-F1 | 290 | 0.07 | 0.92 | 0.87 | 0.01 | 0.21 | 0.17 | 18.41497 | 10.30103 | 17
VO2-W1 | 291.6667 | 0.0435 | 0.1271667 | 1.128333 | 0.0094 | 0.4563333 | 0.08633333 | 19.47857 | 10.85623 | 17
OYS-P4 | 276.6667 | 0.03 | 0.65 | 1.375 | 0.012 | 0.28 | 0.18 | 18.2334 | 9.916564 | 17.06667
SO2-P1 | 289.4444 | 0.1 | 0.6 | 1.42 | 0.008 | 0.28 | 0.23 | 18.70501 | 10.7438 | 17.08333
CL1-P1 | 291.6667 | 0.06 | 0.55 | 1.32 | 0.005 | 0.22 | 0.23 | 19.48855 | 10.89318 | 17.11111
CB2-P1 | 294.4444 | 0.081 | 0.61 | 1.393 | 0.012 | 0.285 | 0.235 | 18.51851 | 11.08521 | 17.22222
ST1-W1 | 293.3333 | 0.02 | 0.09 | 1.36 | 0.009 | 0.42 | 0.12 | 18.4183 | 11.0274 | 17.22222
F25-w | 287 | 0.03 | 0.77 | 1.73 | 0.005 | 0.34 | 0.061 | 19.21748 | 11.10321 | 17.29183
F41-w | 287 | 0.03 | 0.68 | 1.58 | 0.01 | 0.4 | 0.06 | 19.12385 | 11.17691 | 17.50028
F38-w | 287 | 0.03 | 0.78 | 1.75 | 0.003 | 0.3 | 0.057 | 19.3483 | 11.10552 | 17.56468
OYS-W5 | 276.6667 | 0.11 | 0.24 | 1.485 | 0.015 | 0.13 | 0.17 | 18.04139 | 10.04766 | 17.66667
PV1-P1 | 292.2222 | 0.06 | 0.6 | 1.33 | 0.004 | 0.28 | 0.24 | 18.9425 | 10.30288 | 17.72222
CB2-W1 | 294.4444 | 0.042 | 0.153 | 1.163 | 0.008 | 0.133 | 0.14 | 19.0607 | 10.90675 | 17.77778
TRO-W1 | 290 | 0.055 | 0.957 | 1.39 | 0.02 | 0.445 | 0.185 | 18.61384 | 11.05154 | 17.77778
VS1-P1 | 290.5556 | 0.1 | 0.51 | 1.3 | 0.009 | 0.24 | 0.22 | 19.19312 | 11.22745 | 17.77778
BY2-F1 | 289.4444 | 0.07 | 0.65 | 1.18 | 0.005 | 0.23 | 0.18 | 19.08279 | 10.91466 | 17.83333
QC2-W1 | 276.6667 | 0.158 | 0.338 | 1.75 | 0.009 | 0.145 | 0.202 | 16.8169 | 8.567288 | 17.86667
JBP-P12 | 276 | 0.24 | 0.6 | 1.35 | 0.018 | 0 | 0 | 16.65321 | 9.146128 | 18
JBW-W14 | 276 | 0.06 | 0.85 | 1.44 | 0.012 | 0 | 0 | 17.81954 | 10.11394 | 18
JPW-W2 | 284 | 0.014 | 0.86 | 1.44 | 0.007 | 0 | 0 | 18.69897 | 11.07918 | 18
P10-W1 | 290 | 0.07 | 0.93 | 1.6 | 0.007 | 0.18 | 0.08 | 18.66276 | 11.30103 | 18
WB2-W1 | 293 | 0.016 | 0.69 | 1.8 | 0.015 | 0.21 | 0.06 | 18.78104 | 10.9812 | 18.11111
UL4-F1 | 296 | 0.03 | 0.82 | 1.35 | 0.006 | 0.008 | 0.19 | 18.63407 | 10.3177 | 18.25
BW1-P1 | 273.8889 | 0.12 | 0.56 | 1.5 | 0.01 | 0.27 | 0.23 | 17.50515 | 9.068324 | 18.27778
MC2-W1 | 291.6667 | 0.036 | 0.736 | 1.83 | 0.013 | 0.2 | 0.059 | 19.14613 | 11.02823 | 18.33333
WC1-P1 | 292.7778 | 0.07 | 0.62 | 1.45 | 0.008 | 0.2 | 0.2 | 18.49969 | 10.9715 | 18.33333
F25-w | 287 | 0.03 | 0.77 | 1.73 | 0.005 | 0.34 | 0.061 | 19.39794 | 11.13906 | 18.34325
BD2-F1 | 288.8889 | 0.057 | 0.77 | 1.38 | 0.013 | 0.3 | 0.24 | 19.31597 | 10.88469 | 18.38889
F57-w | 287 | 0.03 | 0.52 | 1.88 | 0.005 | 0.33 | 0.074 | 19.60314 | 11.23579 | 18.45321
VO1-P1 | 292.2222 | 0.057 | 0.593 | 1.301 | 0.014 | 0.27 | 0.235 | 19.2878 | 10.8455 | 18.53333
AN2-P1 | 290 | 0.096 | 0.58 | 1.4 | 0.009 | 0.21 | 0.22 | 18.48144 | 10.75475 | 18.55556
SB1-W1 | 292.7778 | 0.047 | 0.049 | 1.28 | 0.009 | 0.14 | 0.15 | 19.78032 | 10.85892 | 18.77778
BD2-F1 | 288.8889 | 0.057 | 0.77 | 1.38 | 0.013 | 0.3 | 0.24 | 19.0607 | 10.93453 | 18.77778
OYS-WBWR1 | 276.6667 | 0.01 | 0.9 | 1.33 | 0.012 | 0.43 | 0.07 | 18.27184 | 10.27807 | 18.78333
F12-w | 287 | 0.04 | 0.56 | 1.59 | 0.015 | 0.38 | 0.06 | 19.26951 | 11.26648 | 18.78337
OYS-PBWR2 | 276.6667 | 0.11 | 0.61 | 1.43 | 0.013 | 0.23 | 0.205 | 18.02531 | 10.03141 | 18.83333
ST1-W1 | 292.7778 | 0.02 | 0.09 | 1.36 | 0.009 | 0.42 | 0.12 | 19.11727 | 10.92827 | 18.87778
JBF-F14 | 276 | 0.04 | 0.91 | 1.35 | 0.002 | 0 | 0 | 18.23045 | 10.11394 | 19
JBF-F7 | 276 | 0.03 | 0.69 | 1.35 | 0.006 | 0 | 0 | 17.62325 | 10.11394 | 19
JBP-P3 | 276 | 0.08 | 0.57 | 1.35 | 0.011 | 0 | 0 | 17.39794 | 9.146128 | 19
JBW-W14 | 276 | 0.06 | 0.85 | 1.44 | 0.012 | 0 | 0 | 17.68124 | 9.146128 | 19
JBW-W23 | 276 | 0.11 | 0.67 | 1.44 | 0.015 | 0 | 0 | 17.63347 | 9.146128 | 19
PV1-P1 | 296.1111 | 0.06 | 0.6 | 1.33 | 0.004 | 0.28 | 0.24 | 18.56229 | 10.40357 | 19
F14-f2 | 284 | 0.08 | 0.84 | 1.23 | 0.009 | 0.25 | 0.181 | 18.50515 | 10.86368 | 19.04788
TH2-F1 | 287 | 0.05 | 0.725 | 1.28 | 0.012 | 0.24 | 0.23 | 19.40824 | 11.14613 | 19.2
CPR-P4 | 275 | 0.16 | 0.62 | 1.41 | 0.014 | 0.24 | 0 | 17.68034 | 9.255273 | 19.28
ST2-P1 | 292.7778 | 0.04 | 0.65 | 1.55 | 0.006 | 0 | 0.22 | 19.09691 | 10.88799 | 19.33333
KO2-P1 | 288 | 0.05 | 0.63 | 1.38 | 0.004 | 0.22 | 0.23 | 18.4624 | 10.90109 | 19.4
UP3-F1 | 303.8889 | 0.1 | 0.74 | 0.66 | 0.012 | 0.3 | 0.19 | 18.53782 | 10.7805 | 19.40318
CL1-W1 | 291.6667 | 0.03 | 0.06 | 1.28 | 0.005 | 0.47 | 0.11 | 19.07188 | 10.90098 | 19.44444
KWE-F2 | 280 | 0.06 | 0.75 | 0.79 | 0.01 | 0.28 | 0.2 | 19.24551 | 11.08395 | 19.44444
NA2-F1 | 289.4444 | 0.11 | 0.86 | 0.715 | 0.018 | 0.23 | 0.19 | 18.993 | 10.7018 | 19.44444
PB2-F1 | 286.1111 | 0.051 | 0.7 | 0.59 | 0.01 | 0.23 | 0.22 | 18.93298 | 10.9027 | 19.44444
RS1-P1 | 292.7778 | 0.12 | 0.6 | 1.26 | 0.013 | 0.15 | 0.2 | 18.60097 | 10.92032 | 19.44444
VS1-P1 | 290.5556 | 0.1 | 0.51 | 1.3 | 0.009 | 0.24 | 0.22 | 19.40312 | 11.20188 | 19.44444
SR1-P1 | 291.6667 | 0.073 | 0.49 | 1.34 | 0.014 | 0.37 | 0.22 | 19.12057 | 11.13747 | 19.44444
KO4-P1 | 290 | 0.05 | 0.66 | 1.27 | 0.007 | 0.22 | 0.21 | 19.72842 | 11.07036 | 19.45
F39-f | 287 | 0.06 | 0.71 | 1.35 | 0.007 | 0.22 | 0.156 | 19.22789 | 11.21929 | 19.47837
MS1-P1 | 291.3 | 0.06 | 0.58 | 1.45 | 0.005 | 0.24 | 0.22 | 19.03342 | 11.17859 | 19.48889
F32-f | 286 | 0.05 | 0.71 | 1.33 | 0.006 | 0.26 | 0.154 | 19.37475 | 10.94645 | 19.56982
ST2-P1 | 293.3333 | 0.04 | 0.65 | 1.55 | 0.006 | 0 | 0.22 | 19.62325 | 10.86199 | 19.61111
SB1-P1 | 292.7778 | 0.07 | 0.59 | 1.45 | 0.007 | 0.24 | 0.2 | 19.78032 | 10.85892 | 19.66667
KO2-W1 | 288 | 0.03 | 0.07 | 1.7 | 0.01 | 0.41 | 0.11 | 19.03743 | 11.0771 | 19.7
OYS-PBW1 | 276.6667 | 0.06 | 0.59 | 1.49 | 0.006 | 0.22 | 0.2 | 18.05308 | 10.05918 | 19.71111
F38-w | 287 | 0.03 | 0.78 | 1.75 | 0.003 | 0.3 | 0.057 | 19.13354 | 11.10334 | 19.71415
CP1-P1 | 293.3333 | 0.05 | 0.59 | 1.36 | 0.006 | 0.23 | 0.21 | 19.51055 | 10.89447 | 19.77778
F55-w | 287 | 0.03 | 0.78 | 1.7 | 0.004 | 0.35 | 0.058 | 19.43775 | 11.16707 | 19.80989
YW4-F1 | 293.5 | 0.06 | 0.79 | 1.42 | 0.007 | 0.07 | 0.2 | 18.57066 | 10.29661 | 19.98333
JBW-W20 | 276 | 0.09 | 0.66 | 1.44 | 0.013 | 0 | 0 | 18 | 9.146128 | 20
JBW-W20 | 276 | 0.09 | 0.66 | 1.44 | 0.013 | 0 | 0 | 18 | 10.11394 | 20
JBW-W23 | 276 | 0.11 | 0.67 | 1.44 | 0.015 | 0 | 0 | 17.49136 | 10.11394 | 20
JPW-W15 | 289 | 0.13 | 0.84 | 1.44 | 0.012 | 0 | 0 | 18.47712 | 11.07918 | 20
MC1-P1 | 292.7778 | 0.087 | 0.6 | 1.26 | 0.01 | 0.23 | 0.21 | 19.15534 | 11.02205 | 20
WC1-P1 | 292.7778 | 0.07 | 0.62 | 1.45 | 0.008 | 0.2 | 0.2 | 19.07188 | 10.89274 | 20
DO4-F2 | 295 | 0.04 | 0.77 | 1.46 | 0.007 | 0.22 | 0.22 | 19.12385 | 11.14613 | 20.1
F32-f | 286 | 0.05 | 0.71 | 1.33 | 0.006 | 0.26 | 0.154 | 19.18184 | 10.79517 | 20.14753
F47-f1 | 286 | 0.05 | 0.66 | 1.4 | 0.005 | 0.33 | 0.138 | 19.08991 | 10.75485 | 20.20212
BV2-W1 | 282.7778 | 0.08 | 0.07 | 1.17 | 0.008 | 0.14 | 0.1 | 19.95279 | 11.0314 | 20.33333
F3-f | 287 | 0.066 | 0.72 | 1.26 | 0.008 | 0.16 | 0.15 | 19.11727 | 11.09402 | 20.50186
DB1-F2 | 292.7778 | 0.02 | 0.81 | 0.63 | 0.011 | 0.27 | 0.22 | 19.10721 | 11.08727 | 20.55556
QC2-P1 | 285.5556 | 0.095 | 0.522 | 1.64 | 0.008 | 0.283 | 0.268 | 18.989 | 11.27688 | 20.55556
BD1-F1 | 290 | 0.03 | 0.73 | 1.33 | 0.007 | 0.28 | 0.2 | 19.29667 | 10.90632 | 20.61111
KO1-F1 | 282.6 | 0.05 | 0.7 | 0.64 | 0.006 | 0.25 | 0.21 | 19.74194 | 10.79319 | 20.9
JBP-P8 | 276 | 0.13 | 0.55 | 1.35 | 0.015 | 0 | 0 | 17.68124 | 9.146128 | 21
JBP-P9 | 276 | 0.15 | 0.57 | 1.35 | 0.012 | 0 | 0 | 17.88649 | 10.11394 | 21
JBW-W19 | 276 | 0.09 | 0.65 | 1.44 | 0.014 | 0 | 0 | 17.88649 | 10.11394 | 21
P17-W1 | 290 | 0.1 | 0.84 | 1.87 | 0.009 | 0.2 | 0.07 | 18.39794 | 10.30103 | 21
P8-W1 | 290 | 0.1 | 0.86 | 1.72 | 0.016 | 0.19 | 0.07 | 18.34242 | 10.30103 | 21
BD1-F1 | 289.4444 | 0.03 | 0.73 | 1.33 | 0.007 | 0.28 | 0.2 | 19.06819 | 10.93591 | 21.05556
CTY-P1 | 280.5556 | 0.1 | 0.2 | 1.42 | 0.01 | 0.26 | 0.2 | 18.66558 | 10.74808 | 21.11111
OC3-F2 | 291.1111 | 0.01 | 0.73 | 0.58 | 0.011 | 0.24 | 0.21 | 19.16137 | 10.76991 | 21.11111
PI2-F1 | 280 | 0.077 | 0.697 | 1.215 | 0.011 | 0.272 | 0.174 | 18.76716 | 11.12533 | 21.11111
VO1-P1 | 292.7778 | 0.057 | 0.593 | 1.301 | 0.014 | 0.27 | 0.235 | 19.0607 | 10.87615 | 21.11111
SR1-P1 | 291.6667 | 0.073 | 0.49 | 1.34 | 0.014 | 0.37 | 0.22 | 18.74194 | 11.20174 | 21.11111
F46-f | 287 | 0.06 | 0.73 | 1.43 | 0.006 | 0.28 | 0.157 | 19.52763 | 11.26281 | 21.3224
UL2-F1 | 286 | 0.063 | 0.712 | 1.28 | 0.006 | 0.168 | 0.155 | 19.37304 | 11.1516 | 21.33333
DO4-F2 | 295 | 0.04 | 0.77 | 1.46 | 0.007 | 0.22 | 0.22 | 19.44716 | 11.14613 | 21.4
KO4-P1 | 290 | 0.05 | 0.66 | 1.27 | 0.007 | 0.22 | 0.21 | 19.69739 | 11.07867 | 21.55556
DB1-P2 | 292.2222 | 0.12 | 0.5 | 1.35 | 0.01 | 0.23 | 0.22 | 18.24055 | 10.72471 | 21.65556
MC2-W1 | 291.6667 | 0.036 | 0.736 | 1.83 | 0.013 | 0.2 | 0.059 | 18.4843 | 10.97266 | 21.66667
PB2-F2 | 289.4444 | 0.088 | 0.71 | 0.65 | 0.009 | 0.24 | 0.2 | 18.81358 | 11.13868 | 21.66667
F52-f2 | 284 | 0.07 | 0.69 | 1.4 | 0.008 | 0.26 | 0.155 | 19.17898 | 10.86595 | 21.73318
JBP-P8 | 276 | 0.13 | 0.55 | 1.35 | 0.015 | 0 | 0 | 17.81954 | 10.11394 | 22
JBW-W19 | 276 | 0.09 | 0.65 | 1.44 | 0.014 | 0 | 0 | 17.68124 | 9.146128 | 22
JPP-P11 | 289 | 0.09 | 0.55 | 1.35 | 0.01 | 0 | 0 | 18.47712 | 11.07918 | 22
P15-F1 | 290 | 0.08 | 0.9 | 0.86 | 0.009 | 0.26 | 0.21 | 18.73719 | 10.30103 | 22
YW1-P1 | 288.9 | 0.054 | 0.52 | 1.45 | 0.012 | 0.23 | 0.23 | 19.21979 | 11.20247 | 22.02778
BD1-F1 | 291 | 0.03 | 0.73 | 1.33 | 0.007 | 0.28 | 0.2 | 19.56937 | 10.82284 | 22.05556
UP4-W1 | 274 | 0.064 | 1.47 | 1.53 | 0.011 | 0.22 | 0.084 | 17.32222 | 9.698192 | 22.1
RB1-P1 | 278.8889 | 0.08 | 0.67 | 1.3 | 0.007 | 0.28 | 0.18 | 18.06446 | 9.562191 | 22.13333
YW1-P1 | 288.9 | 0.054 | 0.52 | 1.45 | 0.012 | 0.23 | 0.23 | 19.55182 | 11.19628 | 22.13333
PB2-F1 | 289.4444 | 0.051 | 0.7 | 0.59 | 0.01 | 0.23 | 0.22 | 18.81358 | 11.13868 | 22.22222
PI1-W1 | 280 | 0.13 | 0.09 | 1.29 | 0.017 | 0.173 | 0.052 | 19.1038 | 10.91392 | 22.22222
VS1-P1 | 290.5556 | 0.1 | 0.51 | 1.3 | 0.009 | 0.24 | 0.22 | 18.83059 | 11.2787 | 22.22222
BY1-W1 | 289.4444 | 0.026 | 0.71 | 1.48 | 0.011 | 0.57 | 0.08 | 19.17319 | 10.9208 | 22.27778
UP3-W1 | 303.8889 | 0.1 | 0.084 | 1.57 | 0.017 | 0.46 | 0.07 | 18.53782 | 10.7805 | 22.31186
CPR-PBWR4 | 275 | 0.172 | 0.584 | 1.16 | 0.018 | 0.17 | 0.2 | 17.57749 | 9.152288 | 22.33
F2-w | 287 | 0.03 | 0.62 | 1.69 | 0.007 | 0.37 | 0.066 | 19.45484 | 11.0214 | 22.35438
F2-w | 287 | 0.03 | 0.62 | 1.69 | 0.007 | 0.37 | 0.066 | 19.5832 | 11.06627 | 22.3639
F17-f | 287 | 0.064 | 0.69 | 1.32 | 0.006 | 0.22 | 0.138 | 19.53275 | 11.2758 | 22.67279
KO4-P1 | 290 | 0.05 | 0.66 | 1.27 | 0.007 | 0.22 | 0.21 | 19.69739 | 11.07867 | 22.71667
MC2-W1 | 292.2222 | 0.036 | 0.736 | 1.83 | 0.013 | 0.2 | 0.059 | 19.45484 | 10.98107 | 22.75
KU2-W1 | 274 | 0.0382 | 0.93 | 1.524 | 0.0104 | 0.45 | 0.07325 | 18.3075 | 9.643453 | 22.77778
CTY-P1 | 280.5556 | 0.1 | 0.2 | 1.42 | 0.01 | 0.26 | 0.2 | 18.4133 | 10.64025 | 22.77778
CTY-P1 | 280.5556 | 0.1 | 0.2 | 1.42 | 0.01 | 0.26 | 0.2 | 19.19033 | 10.81193 | 22.77778
PB1-P2 | 289.4444 | 0.12 | 0.067 | 1.46 | 0.014 | 0.25 | 0.21 | 18.79239 | 11.11749 | 22.77778
TM1-SRM2 | 291.1111 | 0.17 | 0.64 | 1.478 | 0.011 | 0.225 | 0.217 | 18.02938 | 10.41999 | 22.77778
CB2-P1 | 294.4444 | 0.081 | 0.61 | 1.393 | 0.012 | 0.285 | 0.235 | 19.35218 | 10.8877 | 22.79444
VO1-P1 | 292.2222 | 0.057 | 0.593 | 1.301 | 0.014 | 0.27 | 0.235 | 19.2878 | 10.8455 | 22.8
YW2-P1 | 288.9 | 0.051 | 0.54 | 1.5 | 0.015 | 0.2 | 0.2 | 18.7617 | 11.29911 | 22.86667
JBF-F9 | 276 | 0.03 | 0.895 | 1.35 | 0.002 | 0 | 0 | 17.99564 | 10.11394 | 23
P17-F1 | 290 | 0.12 | 1 | 0.83 | 0.01 | 0.15 | 0.2 | 18.39794 | 10.30103 | 23
P7-W1 | 285 | 0.12 | 0.87 | 1.72 | 0.008 | 0.17 | 0.09 | 18.76343 | 10.30103 | 23
CPR-P4 | 275 | 0.16 | 0.62 | 1.41 | 0.014 | 0.24 | 0 | 17.58206 | 9.155336 | 23.06
SB1-W1 | 292.7778 | 0.047 | 0.049 | 1.28 | 0.009 | 0.14 | 0.15 | 19.42488 | 10.833 | 23.16667
MS1-W1 | 291.3 | 0.054 | 0.13 | 1.39 | 0.017 | 0.51 | 0.11 | 19.33646 | 11.16834 | 23.28889
CK2-W1 | 282.7778 | 0.053 | 0.965 | 1.375 | 0.02 | 0.4 | 0.095 | 18.37658 | 10.84435 | 23.33333
TP3-F2 | 283.3333 | 0.08 | 0.67 | 0.61 | 0.01 | 0.2 | 0.19 | 19.1038 | 11.06592 | 23.33333
TRO-W1 | 290 | 0.055 | 0.957 | 1.39 | 0.02 | 0.445 | 0.185 | 19.36922 | 10.96609 | 23.33333
ZN2-P1 | 275.5556 | 0.12 | 0.53 | 1.315 | 0.007 | 0.235 | 0.16 | 18.43136 | 10.81124 | 23.33333
F37-w | 287 | 0.033 | 0.64 | 1.46 | 0.008 | 0.4 | 0.055 | 19.41162 | 11.16169 | 23.47868
CPR-PBWR2 | 275 | 0.11 | 0.61 | 1.43 | 0.013 | 0.23 | 0.205 | 17.65706 | 9.230449 | 23.83
F14-f1 | 284 | 0.06 | 0.69 | 1.56 | 0.008 | 0.33 | 0.176 | 19.64542 | 10.96873 | 23.86154
SR1-P1 | 291.6667 | 0.073 | 0.49 | 1.34 | 0.014 | 0.37 | 0.22 | 19.12057 | 11.13747 | 23.88889
DAC-PBWR1 | 277.7778 | 0.15 | 0.65 | 1.35 | 0.01 | 0.07 | 0 | 17.6902 | 9.41789 | 23.88889
MS2-W1 | 291.3 | 0.07 | 0.07 | 1.43 | 0.013 | 0.49 | 0.16 | 19.40312 | 11.17922 | 23.88889
WC1-W1 | 292.7778 | 0.04 | 0.09 | 1.46 | 0.005 | 0.48 | 0.11 | 19.07188 | 10.89274 | 23.88889
JBW-W18 | 276 | 0.08 | 0.69 | 1.44 | 0.01 | 0 | 0 | 18 | 9.146128 | 24
JPW-W13 | 289 | 0.1 | 0.84 | 1.44 | 0.013 | 0 | 0 | 18.47712 | 11.07918 | 24
JPW-W3 | 289 | 0.017 | 0.9 | 1.44 | 0.006 | 0 | 0 | 18.79239 | 11.07918 | 24
JPW-W5 | 284 | 0.02 | 0.88 | 1.44 | 0.008 | 0 | 0 | 19.49136 | 11.07918 | 24
JPW-W8 | 284 | 0.041 | 0.92 | 1.44 | 0.009 | 0 | 0 | 19.47712 | 11.07918 | 24
P10-F2 | 290 | 0.08 | 0.97 | 0.79 | 0.008 | 0.18 | 0.19 | 19.14613 | 11.30103 | 24
P10-W1 | 290 | 0.07 | 0.93 | 1.6 | 0.007 | 0.18 | 0.08 | 19.04139 | 11.30103 | 24
VS1-W1 | 290.5556 | 0.04 | 0.95 | 1.41 | 0.009 | 0.45 | 0.085 | 19.66558 | 11.11717 | 24.05
DO4-W1 | 295 | 0.08 | 0.84 | 1.11 | 0.015 | 0.15 | 0.062 | 19.18752 | 11.14613 | 24.2
F47-f1 | 286 | 0.05 | 0.66 | 1.4 | 0.005 | 0.33 | 0.138 | 19.62839 | 10.94534 | 24.2022
YW1-P1 | 288.9 | 0.054 | 0.52 | 1.45 | 0.012 | 0.23 | 0.23 | 19.21979 | 11.20247 | 24.42222
HB2-P2 | 285.5556 | 0.1 | 0.2 | 1.29 | 0.01 | 0.22 | 0.2 | 18.72428 | 10.72304 | 24.44444
YW1-P1 | 288.9 | 0.054 | 0.52 | 1.45 | 0.012 | 0.23 | 0.23 | 18.71248 | 11.24989 | 24.52222
F37-w | 287 | 0.033 | 0.64 | 1.46 | 0.008 | 0.4 | 0.055 | 19.55871 | 11.22972 | 24.55879
WC1-W1 | 291.6667 | 0.04 | 0.09 | 1.46 | 0.005 | 0.48 | 0.11 | 19.3483 | 10.86005 | 24.6
DB1-P2 | 292.2222 | 0.12 | 0.5 | 1.35 | 0.01 | 0.23 | 0.22 | 18.22531 | 10.70947 | 24.69444
F28-f | 287 | 0.07 | 0.7 | 1.39 | 0.005 | 0.22 | 0.144 | 19.23553 | 11.25281 | 24.92617
F14-f1 | 284 | 0.06 | 0.69 | 1.56 | 0.008 | 0.33 | 0.176 | 19.69461 | 10.87178 | 24.93197
MS1-W1 | 291.3 | 0.054 | 0.13 | 1.39 | 0.017 | 0.51 | 0.11 | 19.62941 | 11.12414 | 24.95556
CB2-P1 | 294.4444 | 0.081 | 0.61 | 1.393 | 0.012 | 0.285 | 0.235 | 19.0607 | 10.90675 | 25
CK2-W1 | 282.7778 | 0.053 | 0.965 | 1.375 | 0.02 | 0.4 | 0.095 | 18.82217 | 10.81551 | 25
JPP-P7 | 288 | 0.05 | 0.62 | 1.35 | 0.007 | 0 | 0 | 18.54407 | 11.07918 | 25
JPW-W2 | 284 | 0.014 | 0.86 | 1.44 | 0.007 | 0 | 0 | 19.49136 | 11.07918 | 25
OC1-P2 | 291.1111 | 0.1 | 0.5 | 1.42 | 0.015 | 0.23 | 0.21 | 18.99388 | 10.72275 | 25
P10-W1 | 290 | 0.07 | 0.93 | 1.6 | 0.007 | 0.18 | 0.08 | 19.36173 | 11.30103 | 25
P18-F2 | 290 | 0.07 | 0.86 | 0.9 | 0.006 | 0.26 | 0.2 | 18.77743 | 10.30103 | 25
UL2-F1 | 286 | 0.063 | 0.712 | 1.28 | 0.006 | 0.168 | 0.155 | 19.57851 | 11.19435 | 25
SL2-P1 | 286.6667 | 0.11 | 0.61 | 1.37 | 0.004 | 0.23 | 0.23 | 18.14613 | 10.602 | 25.05556
CL1-P1 | 291.6667 | 0.06 | 0.55 | 1.32 | 0.005 | 0.22 | 0.23 | 19.36549 | 10.86929 | 25.11111
YW6-F1 | 296 | 0.03 | 0.94 | 1.24 | 0.004 | 0.27 | 0.22 | 18.63073 | 10.31635 | 25.23889
KO4-P1 | 290 | 0.05 | 0.66 | 1.27 | 0.007 | 0.22 | 0.21 | 19.54505 | 11.19866 | 25.26111
YW6-F1 | 296 | 0.03 | 0.94 | 1.24 | 0.004 | 0.27 | 0.22 | 18.63073 | 10.31635 | 25.30556
KWE-F2 | 280 | 0.06 | 0.75 | 0.79 | 0.01 | 0.28 | 0.2 | 19.41664 | 10.87251 | 25.55556
MS2-W1 | 291.3 | 0.07 | 0.07 | 1.43 | 0.013 | 0.49 | 0.16 | 19.7185 | 11.15949 | 25.55556
OC2-W1 | 292.2222 | 0.35 | 0.58 | 1.55 | 0.022 | 0.65 | 0.11 | 17.97451 | 10.39652 | 25.55556
CPR-PBWR5 | 275 | 0.17 | 0.52 | 1.315 | 0.015 | 0.19 | 0.185 | 17.46687 | 9.041393 | 25.56
WC1-P1 | 291.6667 | 0.07 | 0.62 | 1.45 | 0.008 | 0.2 | 0.2 | 19.3483 | 10.86005 | 25.68889
UL1-F1 | 286 | 0.067 | 0.702 | 1.33 | 0.007 | 0.0202 | 0.138 | 19.47261 | 11.24601 | 25.69444
RB1-WBWR3 | 278.8889 | 0.059 | 0.93 | 1.32 | 0.009 | 0.4 | 0.09 | 18.06446 | 9.562191 | 25.71667
YW5-F1 | 296 | 0.025 | 0.89 | 1.26 | 0.006 | 0.26 | 0.21 | 18.63639 | 10.32534 | 25.73889
F59-f | 287 | 0.044 | 0.72 | 1.35 | 0.006 | 0.27 | 0.143 | 19.57287 | 11.30243 | 25.74116
BV2-P1 | 283.8889 | 0.05 | 0.56 | 1.32 | 0.01 | 0.24 | 0.24 | 19.4183 | 11.14134 | 25.83333
CL1-P1 | 291.6667 | 0.06 | 0.55 | 1.32 | 0.005 | 0.22 | 0.23 | 19.07188 | 10.90098 | 25.94444
JPP-P17 | 289 | 0.16 | 0.61 | 1.35 | 0.01 | 0 | 0 | 18.47712 | 11.07918 | 26
P135-F2 | 290 | 0.06 | 0.87 | 0.94 | 0.006 | 0.28 | 0.2 | 18.70415 | 10.30103 | 26
TRO-W1 | 290 | 0.055 | 0.957 | 1.39 | 0.02 | 0.445 | 0.185 | 19.24797 | 11.1081 | 26.11111
VS1-W1 | 290.5556 | 0.04 | 0.95 | 1.41 | 0.009 | 0.45 | 0.085 | 19.19312 | 11.22745 | 26.11111
F28-w | 287 | 0.04 | 0.6 | 1.74 | 0.006 | 0.39 | 0.072 | 19.09691 | 11.11419 | 26.14766
F46-w | 287 | 0.04 | 0.57 | 1.65 | 0.013 | 0.37 | 0.059 | 19.09342 | 11.11342 | 26.19668
KO2-P1 | 288 | 0.05 | 0.63 | 1.38 | 0.004 | 0.22 | 0.23 | 19.35218 | 11.0254 | 26.3
F46-w | 287 | 0.04 | 0.57 | 1.65 | 0.013 | 0.37 | 0.059 | 19.3962 | 11.13138 | 26.5265
HA1-P1 | 276.6667 | 0.12 | 0.7 | 1.43 | 0.013 | 0.23 | 0.24 | 17.38021 | 9.122134 | 26.66667
TP4-P2 | 286.1111 | 0.05 | 0.71 | 0.67 | 0.01 | 0.2 | 0.22 | 19.15534 | 11.12378 | 26.66667
VIE-F1 | 255 | 0.01 | 0.75 | 1.42 | 0.004 | 0 | 0 | 19.70935 | 12.45025 | 26.97778
JBW-W24 | 276 | 0.13 | 0.84 | 1.44 | 0.015 | 0 | 0 | 18.17609 | 10.11394 | 27
JPP-P6 | 284 | 0.05 | 0.58 | 1.35 | 0.005 | 0 | 0 | 19.49136 | 11.07918 | 27
P24-W1 | 290 | 0.06 | 0.95 | 1.21 | 0.011 | 0.2 | 0.08 | 18.77085 | 10.30103 | 27
CP1-P1 | 293.3333 | 0.05 | 0.59 | 1.36 | 0.006 | 0.23 | 0.21 | 19.51055 | 10.89447 | 27
GUN-F1 | 284 | 0.16 | 0.745 | 0.71 | 0.013 | 0 | 0.227 | 18.69636 | 10.93312 | 27.12064
BRP-W1 | 298.8889 | 0.27 | 0.1 | 1.25 | 0.014 | 0.28 | 0.12 | 18.17609 | 10.80169 | 27.22222
DR3-P1 | 285.5556 | 0.133 | 0.537 | 1.645 | 0.008 | 0.253 | 0.247 | 19.13354 | 11.45666 | 27.22222
HC1-W1 | 277.7778 | 0.08 | 0.59 | 1.48 | 0.014 | 0.31 | 0.11 | 17.15229 | 8.87462 | 27.22222
KWE-F1 | 280 | 0.06 | 0.71 | 0.69 | 0.01 | 0.25 | 0.21 | 19.41664 | 10.87251 | 27.22222
NA1-F1 | 287.7778 | 0.156 | 0.828 | 0.703 | 0.019 | 0.24 | 0.195 | 18.48572 | 10.94552 | 27.22222
SU1-P1 | 280.5556 | 0.11 | 0.5 | 1.395 | 0.013 | 0.325 | 0.232 | 18.43297 | 10.89277 | 27.22222
F17-w | 287 | 0.033 | 0.64 | 1.41 | 0.009 | 0.35 | 0.054 | 19.10037 | 11.13895 | 27.31561
BY1-F1 | 290 | 0.05 | 0.73 | 0.69 | 0.01 | 0.27 | 0.21 | 19.35411 | 10.88822 | 27.5
F30-w | 287 | 0.03 | 0.72 | 1.59 | 0.009 | 0.36 | 0.063 | 19.51188 | 11.17402 | 27.582
CL1-W1 | 291.6667 | 0.03 | 0.06 | 1.28 | 0.005 | 0.47 | 0.11 | 19.48855 | 10.89318 | 27.61111
F51-w | 286 | 0.12 | 0.07 | 1.33 | 0.012 | 0.32 | 0.045 | 19.62941 | 10.94998 | 27.62193
MS2-P1 | 291.3 | 0.06 | 0.62 | 1.3 | 0.007 | 0.18 | 0.22 | 19.09342 | 11.18316 | 27.74444
MS2-P1 | 291.3 | 0.06 | 0.62 | 1.3 | 0.007 | 0.18 | 0.22 | 19.09342 | 11.18316 | 27.75556
AN1-SRM2 | 292.2222 | 0.17 | 0.64 | 1.478 | 0.011 | 0.225 | 0.217 | 18.63144 | 10.65988 | 27.77778
DR2-P1 | 285.5556 | 0.19 | 0.465 | 1.19 | 0.008 | 0.25 | 0.197 | 18.97772 | 11.66276 | 27.77778
SQ2-F1 | 286.1111 | 0.13 | 0.74 | 0.71 | 0.018 | 0.245 | 0.185 | 18.38739 | 10.8592 | 27.77778
MS1-P1 | 291.3 | 0.06 | 0.58 | 1.45 | 0.005 | 0.24 | 0.22 | 19.62941 | 11.12414 | 27.82222
YW4-W1 | 293.5 | 0.02 | 0.11 | 1.69 | 0.016 | 0.26 | 0.07 | 18.57066 | 10.29661 | 27.85
SO2-P1 | 289.4444 | 0.1 | 0.6 | 1.42 | 0.008 | 0.28 | 0.23 | 18.70501 | 10.7438 | 27.88333
JPW-W16 | 288 | 0.13 | 0.85 | 1.44 | 0.011 | 0 | 0 | 18.73239 | 11.07918 | 28
P19-F2 | 284 | 0.11 | 0.81 | 0.68 | 0.01 | 0.26 | 0.2 | 19.54407 | 11.32222 | 28
F7-f | 287 | 0.07 | 0.72 | 1.4 | 0.006 | 0.23 | 0.155 | 19.53656 | 11.26263 | 28.10188
BY1-W1 | 290 | 0.026 | 0.71 | 1.48 | 0.011 | 0.57 | 0.08 | 19.35411 | 10.88822 | 28.11111
YW2-P1 | 288.9 | 0.051 | 0.54 | 1.5 | 0.015 | 0.2 | 0.2 | 19.57558 | 11.23541 | 28.17778
CB2-P1 | 294.4444 | 0.081 | 0.61 | 1.393 | 0.012 | 0.285 | 0.235 | 19.0607 | 10.90675 | 28.33333
CTY-P3 | 280.5556 | 0.12 | 0.2 | 1.46 | 0.013 | 0.22 | 0.2 | 19.19033 | 10.81193 | 28.33333
MC1-P1 | 292.7778 | 0.087 | 0.6 | 1.26 | 0.01 | 0.23 | 0.21 | 18.5955 | 11.0553 | 28.33333
OC3-SRM2 | 292.2222 | 0.17 | 0.64 | 1.478 | 0.011 | 0.225 | 0.217 | 18.49415 | 10.72351 | 28.33333
PB2-F1 | 285.5556 | 0.051 | 0.7 | 0.59 | 0.01 | 0.23 | 0.22 | 19.33445 | 11.11964 | 28.33333
F51-f1 | 286 | 0.07 | 0.71 | 1.53 | 0.008 | 0.28 | 0.152 | 19.08279 | 10.76264 | 28.48686
KO2-W1 | 288 | 0.03 | 0.07 | 1.7 | 0.01 | 0.41 | 0.11 | 19.35218 | 11.0254 | 28.5
BD1-F1 | 291 | 0.03 | 0.73 | 1.33 | 0.007 | 0.28 | 0.2 | 19.56937 | 10.82284 | 28.5
DB1-W6 | 291.1111 | 0.16 | 0.18 | 1.05 | 0.014 | 0.2 | 0.15 | 19.0569 | 10.80956 | 28.58889
F30-f | 287 | 0.06 | 0.75 | 1.36 | 0.009 | 0.25 | 0.158 | 19.26245 | 11.28656 | 28.65872
F48-w | 287 | 0.03 | 0.7 | 1.65 | 0.008 | 0.35 | 0.054 | 19.1959 | 11.19547 | 28.69883
DO4-W1 | 295 | 0.08 | 0.84 | 1.11 | 0.015 | 0.15 | 0.062 | 19.5682 | 11.14613 | 28.7
CK2-W1 | 283.3333 | 0.053 | 0.965 | 1.375 | 0.02 | 0.4 | 0.095 | 19.19866 | 10.76233 | 28.88889
OC3-F2 | 291.6667 | 0.01 | 0.73 | 0.58 | 0.011 | 0.24 | 0.21 | 17.86864 | 10.39671 | 28.88889
PI2-F1 | 280 | 0.077 | 0.697 | 1.215 | 0.011 | 0.272 | 0.174 | 19.02938 | 10.91463 | 28.88889
YW1-W1 | 288.9 | 0.041 | 0.605 | 1.76 | 0.008 | 0.342 | 0.069 | 18.71248 | 11.24989 | 28.90556
F51-f2 | 286 | 0.08 | 0.65 | 1.52 | 0.009 | 0.33 | 0.141 | 19.08636 | 10.76621 | 28.90794
YW2-P1 | 288.9 | 0.051 | 0.54 | 1.5 | 0.015 | 0.2 | 0.2 | 19.57558 | 11.23541 | 28.98889
P10-F1 | 290 | 0.11 | 1 | 0.85 | 0.008 | 0.16 | 0.19 | 19.30103 | 11.30103 | 29
P7-F1 | 285 | 0.11 | 0.99 | 0.66 | 0.01 | 0.14 | 0.22 | 18.76343 | 10.30103 | 29
CP2-P1 | 293.8889 | 0.065 | 0.62 | 1.36 | 0.014 | 0.25 | 0.22 | 19.33445 | 10.88969 | 29.38889
AN2-P1 | 290 | 0.096 | 0.58 | 1.4 | 0.009 | 0.21 | 0.22 | 19.33244 | 10.63801 | 29.38889
QC2-P1 | 285.5556 | 0.095 | 0.522 | 1.64 | 0.008 | 0.283 | 0.268 | 19.63144 | 11.47854 | 29.44444
SQ1-F1 | 286.1111 | 0.13 | 0.76 | 0.62 | 0.02 | 0.22 | 0.17 | 18.38202 | 10.85383 | 29.44444
ZN1-P1 | 276.1111 | 0.11 | 0.49 | 1.375 | 0.01 | 0.202 | 0.239 | 18.51188 | 10.94862 | 29.44444
ZN2-P1 | 275.5556 | 0.12 | 0.53 | 1.315 | 0.007 | 0.235 | 0.16 | 18.43136 | 10.81124 | 29.44444
F16-w | 287 | 0.03 | 0.66 | 1.45 | 0.009 | 0.36 | 0.063 | 19.40654 | 11.16499 | 29.4459
DO3-W1 | 287 | 0.051 | 0.98 | 1.17 | 0.015 | 0.125 | 0.054 | 19.35411 | 11.14613 | 29.6
DO4-F1 | 295 | 0.05 | 0.74 | 1.4 | 0.007 | 0.27 | 0.2 | 19.44716 | 11.14613 | 29.6
F48-w | 287 | 0.03 | 0.7 | 1.65 | 0.008 | 0.35 | 0.054 | 19.43616 | 11.16062 | 29.9243
YW1-W1 | 288.9 | 0.041 | 0.605 | 1.76 | 0.008 | 0.342 | 0.069 | 19.55182 | 11.19628 | 29.92778
CTY-P3 | 280.5556 | 0.12 | 0.2 | 1.46 | 0.013 | 0.22 | 0.2 | 18.66558 | 10.74808 | 30
JBP-P7 | 276 | 0.12 | 0.58 | 1.35 | 0.01 | 0 | 0 | 18 | 9.146128 | 30
P7-F2 | 285 | 0.12 | 0.97 | 0.72 | 0.015 | 0.2 | 0.23 | 18.76343 | 10.30103 | 30
RI3-F2 | 283.2 | 0.1 | 0.9 | 0.74 | 0.006 | 0.19 | 0.19 | 18.85126 | 11.15534 | 30
YW2-P1 | 288.9 | 0.051 | 0.54 | 1.5 | 0.015 | 0.2 | 0.2 | 19.1867 | 11.19794 | 30.02222
F13-w | 286 | 0.13 | 0.08 | 1.45 | 0.017 | 0.34 | 0.054 | 19.33445 | 10.91898 | 30.04839
BY2-W1 | 289.4444 | 0.03 | 0.65 | 1.34 | 0.01 | 0.55 | 0.09 | 19.33846 | 10.90364 | 30.11111
WC1-P1 | 291.6667 | 0.07 | 0.62 | 1.45 | 0.008 | 0.2 | 0.2 | 19.3483 | 10.86005 | 30.20556
F43-F2b | 262 | 0.08 | 0.62 | 1.27 | 0.01 | 0.32 | 0.162 | 19.2878 | 10.56847 | 30.37191
KO4-P1 | 290 | 0.05 | 0.66 | 1.27 | 0.007 | 0.22 | 0.21 | 19.54505 | 11.19866 | 30.52778
WC1-P1 | 291.1111 | 0.07 | 0.62 | 1.45 | 0.008 | 0.2 | 0.2 | 19.53656 | 10.89756 | 30.53333
OC1-P2 | 291.1111 | 0.1 | 0.5 | 1.42 | 0.015 | 0.23 | 0.21 | 18.95182 | 10.82157 | 30.55556
DB1-SRM2 | 291.1111 | 0.17 | 0.64 | 1.478 | 0.011 | 0.225 | 0.217 | 18.233 | 10.71641 | 30.58889
OYS-PBWR2 | 276.6667 | 0.11 | 0.61 | 1.43 | 0.013 | 0.23 | 0.205 | 18.23388 | 9.917027 | 30.72778
F51-f1 | 286 | 0.07 | 0.71 | 1.53 | 0.008 | 0.28 | 0.152 | 19.63548 | 10.95606 | 30.7872
ML2-W1 | 286.6667 | 0.279 | 0.059 | 1.104 | 0.013 | 0.247 | 0.12 | 19.24055 | 10.55705 | 30.90556
FA2-W1 | 283.3333 | 0.03 | 0.9 | 0.937 | 0.004 | 0.324 | 0.139 | 19.94052 | 11.10286 | 31
JBW-W24 | 276 | 0.13 | 0.84 | 1.44 | 0.015 | 0 | 0 | 18.25527 | 10.11394 | 31
JPW-W9 | 289 | 0.06 | 0.86 | 1.44 | 0.011 | 0 | 0 | 19.25527 | 11.07918 | 31
P23-F1 | 282 | 0.1 | 0.83 | 0.75 | 0.015 | 0.29 | 0.27 | 18.92428 | 10.74036 | 31
MS1-P1 | 291.3 | 0.06 | 0.58 | 1.45 | 0.005 | 0.24 | 0.22 | 19.33646 | 11.16834 | 31.1
BRP-P1 | 298.8889 | 0.1 | 0.18 | 1.42 | 0.016 | 0.25 | 0.3 | 18.85126 | 10.87808 | 31.11111
FC1-P1 | 276.6667 | 0.101 | 0.483 | 1.461 | 0.011 | 0.214 | 0.22 | 18.68842 | 10.80045 | 31.11111
PI2-W1 | 280 | 0.082 | 0.071 | 1.28 | 0.019 | 0.445 | 0.046 | 19.02938 | 10.91463 | 31.11111
SQ2-F1 | 286.1111 | 0.13 | 0.74 | 0.71 | 0.018 | 0.245 | 0.185 | 18.38739 | 10.8592 | 31.11111
TP3-F2 | 284.4444 | 0.08 | 0.67 | 0.61 | 0.01 | 0.2 | 0.19 | 19.08636 | 10.68122 | 31.11111
BV2-P1 | 283.8889 | 0.05 | 0.56 | 1.32 | 0.01 | 0.24 | 0.24 | 19.4183 | 11.14134 | 31.11111
OYS-PBWR4 | 276.6667 | 0.172 | 0.584 | 1.16 | 0.018 | 0.17 | 0.2 | 18.03743 | 10.04376 | 31.15
F47-w | 286 | 0.1 | 0.49 | 1.58 | 0.016 | 0.39 | 0.05 | 18.66276 | 10.89264 | 31.17843
F11-w | 287 | 0.03 | 0.66 | 1.38 | 0.009 | 0.4 | 0.052 | 19.41664 | 11.14666 | 31.51256
PV1-P1 | 296.1111 | 0.06 | 0.6 | 1.33 | 0.004 | 0.28 | 0.24 | 18.56229 | 10.40357 | 31.55556
F45-f | 287 | 0.06 | 0.7 | 1.28 | 0.007 | 0.25 | 0.149 | 19.30535 | 11.33734 | 31.59569
LS1-W1 | 278.3333 | 0.21 | 0.78 | 1.49 | 0.016 | 0.23 | 0.12 | 16.95424 | 8.642225 | 31.66667
F38-w | 287 | 0.03 | 0.78 | 1.75 | 0.003 | 0.3 | 0.057 | 19.56937 | 11.19043 | 31.89756
F22-w | 287 | 0.03 | 0.7 | 1.74 | 0.009 | 0.31 | 0.063 | 19.10721 | 11.12449 | 31.96408
JPP-P1 | 288 | 0.03 | 0.57 | 1.35 | 0.005 | 0 | 0 | 18.77815 | 11.07918 | 32
JPP-P2 | 284 | 0.03 | 0.57 | 1.35 | 0.007 | 0 | 0 | 19.79934 | 11.07918 | 32
F26-f | 287 | 0.07 | 0.67 | 1.35 | 0.008 | 0.18 | 0.154 | 19.48144 | 11.26238 | 32.05223
CK1-SRM2 | 280 | 0.17 | 0.64 | 1.478 | 0.011 | 0.225 | 0.217 | 18.42651 | 10.8239 | 32.22222
KWE-F1 | 280 | 0.06 | 0.71 | 0.69 | 0.01 | 0.25 | 0.21 | 19.56467 | 10.85634 | 32.22222
KWE-F2 | 280 | 0.06 | 0.75 | 0.79 | 0.01 | 0.28 | 0.2 | 19.56467 | 10.85634 | 32.22222
MC2-F1 | 291.6667 | 0.154 | 0.78 | 0.686 | 0.012 | 0.179 | 0.181 | 18.4843 | 10.97266 | 32.22222
ML1-PBWR3 | 277.2222 | 0.22 | 0.51 | 1.37 | 0.018 | 0.22 | 0.23 | 17.51851 | 9.067508 | 32.22222
RS1-P1 | 292.7778 | 0.12 | 0.6 | 1.26 | 0.013 | 0.15 | 0.2 | 18.81954 | 10.95901 | 32.22222
SU2-P1 | 279.4444 | 0.11 | 0.54 | 1.34 | 0.011 | 0.244 | 0.244 | 18.47276 | 10.89477 | 32.22222
CB2-W1 | 294.4444 | 0.042 | 0.153 | 1.163 | 0.008 | 0.133 | 0.14 | 19.35218 | 10.8877 | 32.23333
VS1-P1 | 290.5556 | 0.1 | 0.51 | 1.3 | 0.009 | 0.24 | 0.22 | 19.66558 | 11.11717 | 32.38889
CL1-P1 | 291.5 | 0.06 | 0.55 | 1.32 | 0.005 | 0.22 | 0.23 | 19.7767 | 10.86712 | 32.55556
OYS-WBWR3 | 276.6667 | 0.059 | 0.93 | 1.32 | 0.009 | 0.4 | 0.09 | 18.287 | 9.970142 | 32.58889
BY2-W1 | 289 | 0.03 | 0.65 | 1.34 | 0.01 | 0.55 | 0.09 | 19.62221 | 10.82129 | 32.61111
UL2-F1 | 286 | 0.063 | 0.712 | 1.28 | 0.006 | 0.168 | 0.155 | 19.64219 | 11.09069 | 32.66667
KO3-P1 | 290 | 0.06 | 0.65 | 1.36 | 0.008 | 0.26 | 0.2 | 19.51148 | 11.17811 | 32.67778
MS1-P1 | 291.3 | 0.06 | 0.58 | 1.45 | 0.005 | 0.24 | 0.22 | 19.62941 | 11.12414 | 32.76667
CK1-P1 | 280 | 0.14 | 0.49 | 1.4 | 0.009 | 0.25 | 0.24 | 18.42651 | 10.8239 | 32.77778
ML2-W1 | 286.1111 | 0.279 | 0.059 | 1.104 | 0.013 | 0.247 | 0.12 | 18.97727 | 10.47846 | 32.77778
VS1-P1 | 290.5556 | 0.1 | 0.51 | 1.3 | 0.009 | 0.24 | 0.22 | 19.19312 | 11.22745 | 32.77778
F28-w | 287 | 0.04 | 0.6 | 1.74 | 0.006 | 0.39 | 0.072 | 19.54283 | 11.21937 | 32.81789
F1-w | 287 | 0.04 | 0.75 | 1.71 | 0.007 | 0.36 | 0.057 | 19.57403 | 11.2161 | 32.83832
JBP-P9 | 276 | 0.15 | 0.57 | 1.35 | 0.012 | 0 | 0 | 17.68124 | 9.146128 | 33
JPP-P1 | 288 | 0.03 | 0.57 | 1.35 | 0.005 | 0 | 0 | 19.39794 | 11.07918 | 33
JPW-W17 | 289 | 0.14 | 0.8 | 1.44 | 0.012 | 0 | 0 | 18.47712 | 11.07918 | 33
KO2-P1 | 288 | 0.05 | 0.63 | 1.38 | 0.004 | 0.22 | 0.23 | 19.35218 | 11.0254 | 33.1
F25-w | 287 | 0.03 | 0.77 | 1.73 | 0.005 | 0.34 | 0.061 | 19.63849 | 11.25288 | 33.10568
F52-f2 | 284 | 0.07 | 0.69 | 1.4 | 0.008 | 0.26 | 0.155 | 19.36736 | 11.05433 | 33.24879
SL1-P1 | 282.7778 | 0.141 | 0.575 | 1.3 | 0.007 | 0.201 | 0.25 | 18.71349 | 10.5491 | 33.33333
CB2-P1 | 294.4444 | 0.081 | 0.61 | 1.393 | 0.012 | 0.285 | 0.235 | 19.35218 | 10.8877 | 33.39444
KO2-P1 | 288 | 0.05 | 0.63 | 1.38 | 0.004 | 0.22 | 0.23 | 19.65801 | 11.01041 | 33.5
UL1-W1 | 286 | 0.041 | 0.605 | 1.76 | 0.008 | 0.342 | 0.069 | 19.67155 | 11.12873 | 33.53333
F55-f | 287 | 0.05 | 0.71 | 1.42 | 0.005 | 0.2 | 0.158 | 19.56348 | 11.2928 | 33.6188
F15-w | 287 | 0.03 | 0.73 | 1.79 | 0.008 | 0.32 | 0.057 | 19.39967 | 11.1549 | 33.79137
F15-w | 287 | 0.03 | 0.73 | 1.79 | 0.008 | 0.32 | 0.057 | 19.04922 | 11.13966 | 33.83946
F52-w | 284 | 0.09 | 0.1 | 1.31 | 0.017 | 0.33 | 0.051 | 19.36922 | 11.05619 | 33.86728
CK1-P1 | 280 | 0.14 | 0.49 | 1.4 | 0.009 | 0.25 | 0.24 | 18.42651 | 10.8239 | 33.88889
SU2-SRM2 | 279.4444 | 0.17 | 0.64 | 1.478 | 0.011 | 0.225 | 0.217 | 18.47276 | 10.89477 | 33.88889
UL1-W1 | 286 | 0.041 | 0.605 | 1.76 | 0.008 | 0.342 | 0.069 | 19.64057 | 11.26127 | 33.90556
F40-f | 287 | 0.04 | 0.69 | 1.33 | 0.007 | 0.22 | 0.14 | 19.67761 | 11.35189 | 33.92701
F46-f | 287 | 0.06 | 0.73 | 1.43 | 0.006 | 0.28 | 0.157 | 19.7348 | 11.35098 | 33.93722
JPW-W5 | 284 | 0.02 | 0.88 | 1.44 | 0.008 | 0 | 0 | 19.79934 | 11.07918 | 34
P10-F1 | 290 | 0.11 | 1 | 0.85 | 0.008 | 0.16 | 0.19 | 19.11394 | 11.30103 | 34
VO1-P1 | 291.6667 | 0.057 | 0.593 | 1.301 | 0.014 | 0.27 | 0.235 | 19.54407 | 10.88902 | 34
OYS-WBWR3 | 276.6667 | 0.059 | 0.93 | 1.32 | 0.009 | 0.4 | 0.09 | 18.13354 | 10.13988 | 34.04444
F52-w | 284 | 0.09 | 0.1 | 1.31 | 0.017 | 0.33 | 0.051 | 19.617 | 10.93576 | 34.15662
LV1-P1 | 274 | 0.15 | 0.49 | 1.23 | 0.014 | 0.26 | 0.22 | 17.54407 | 9.245921 | 34.16667
YW1-P1 | 288.9 | 0.054 | 0.52 | 1.45 | 0.012 | 0.23 | 0.23 | 19.74744 | 11.093 | 34.36667
CPR-P1 | 275 | 0.21 | 0.758 | 1.278 | 0.009 | 0.2 | 0.23 | 17.44716 | 8.898837 | 34.44444
MC2-F1 | 291.6667 | 0.154 | 0.78 | 0.686 | 0.012 | 0.179 | 0.181 | 18.4843 | 10.97266 | 34.44444
PB2-F2 | 286.1111 | 0.088 | 0.71 | 0.65 | 0.009 | 0.24 | 0.2 | 18.93298 | 10.9027 | 34.44444
TRO-P1 | 290 | 0.15 | 0.6 | 1.27 | 0.011 | 0.2 | 0.21 | 18.61384 | 11.05154 | 34.44444
F15-f | 287 | 0.07 | 0.68 | 1.4 | 0.008 | 0.2 | 0.164 | 19.53275 | 11.28798 | 34.50783
F41-w | 287 | 0.03 | 0.68 | 1.58 | 0.01 | 0.4 | 0.06 | 19.40824 | 11.15442 | 34.54228
F45-f | 287 | 0.06 | 0.7 | 1.28 | 0.007 | 0.25 | 0.149 | 19.65514 | 11.30957 | 34.64513
BD1-W1 | 291 | 0.04 | 0.67 | 1.44 | 0.015 | 0.48 | 0.066 | 19.56937 | 10.82284 | 34.88889
YW1-P1 | 288.9 | 0.054 | 0.52 | 1.45 | 0.012 | 0.23 | 0.23 | 19.67126 | 11.09291 | 34.92222
F12-f | 287 | 0.05 | 0.71 | 1.35 | 0.009 | 0.26 | 0.154 | 19.63548 | 11.23339 | 34.9757
JPW-W11 | 289 | 0.09 | 0.84 | 1.44 | 0.012 | 0 | 0 | 19.30103 | 11.07918 | 35
P10-F1 | 290 | 0.11 | 1 | 0.85 | 0.008 | 0.16 | 0.19 | 19.17609 | 11.30103 | 35
SQ1-F1 | 286.1111 | 0.13 | 0.76 | 0.62 | 0.02 | 0.22 | 0.17 | 18.38202 | 10.85383 | 35
F28-f | 287 | 0.07 | 0.7 | 1.39 | 0.005 | 0.22 | 0.144 | 19.49276 | 11.29964 | 35.04094
BD2-F1 | 288.9 | 0.057 | 0.77 | 1.38 | 0.013 | 0.3 | 0.24 | 19.57171 | 10.80785 | 35.16667
F14-w | 284 | 0.1 | 0.09 | 1.38 | 0.019 | 0.3 | 0.045 | 19.35411 | 10.96672 | 35.29139
BV2-P1 | 283.8889 | 0.05 | 0.56 | 1.32 | 0.01 | 0.24 | 0.24 | 19.56585 | 11.0736 | 35.44444
YW2-P1 | 288.9 | 0.051 | 0.54 | 1.5 | 0.015 | 0.2 | 0.2 | 19.68719 | 11.06979 | 35.46667
VS1-P1 | 290.5556 | 0.1 | 0.51 | 1.3 | 0.009 | 0.24 | 0.22 | 19.66558 | 11.11717 | 35.47222
F55-f | 287 | 0.05 | 0.71 | 1.42 | 0.005 | 0.2 | 0.158 | 19.09691 | 11.25057 | 35.49741
F38-f | 287 | 0.06 | 0.73 | 1.43 | 0.005 | 0.21 | 0.15 | 19.48001 | 11.23722 | 35.55164
CPR-P1 | 275 | 0.21 | 0.758 | 1.278 | 0.009 | 0.2 | 0.23 | 17.38021 | 9.049187 | 35.55556
MC1-P1 | 292.7778 | 0.087 | 0.6 | 1.26 | 0.01 | 0.23 | 0.21 | 19.15534 | 11.02205 | 35.55556
F37-f | 287 | 0.057 | 0.69 | 1.42 | 0.005 | 0.22 | 0.164 | 19.54283 | 11.29289 | 35.62599
JBP-P12 | 276 | 0.24 | 0.6 | 1.35 | 0.018 | 0 | 0 | 18.17609 | 10.11394 | 36
JBW-W22 | 276 | 0.1 | 0.81 | 1.44 | 0.015 | 0 | 0 | 17.95424 | 9.146128 | 36
JPP-P4 | 284 | 0.037 | 0.62 | 1.35 | 0.003 | 0 | 0 | 19.6721 | 11.07918 | 36
JPW-W11 | 289 | 0.09 | 0.84 | 1.44 | 0.012 | 0 | 0 | 19.54407 | 11.07918 | 36
P152-W1 | 295 | 0.03 | 0.08 | 1.51 | 0.015 | 0.38 | 0.07 | 19.50515 | 11.36316 | 36
P8-W1 | 290 | 0.1 | 0.86 | 1.72 | 0.016 | 0.19 | 0.07 | 18.80618 | 10.30103 | 36
VS1-W1 | 290.5556 | 0.04 | 0.95 | 1.41 | 0.009 | 0.45 | 0.085 | 19.81491 | 11.10232 | 36
ST1-P1 | 293.3333 | 0.06 | 0.65 | 1.18 | 0.012 | 0.19 | 0.19 | 19.64048 | 10.88136 | 36.05556
F13-f | 286 | 0.05 | 0.74 | 1.41 | 0.005 | 0.29 | 0.142 | 19.33244 | 10.91696 | 36.09418
SU2-P1 | 282.2222 | 0.11 | 0.54 | 1.34 | 0.011 | 0.244 | 0.244 | 19.27646 | 10.85338 | 36.11111
DO3-W1 | 287 | 0.051 | 0.98 | 1.17 | 0.015 | 0.125 | 0.054 | 19.69461 | 11.14613 | 36.2
CPR-PBWR3 | 275 | 0.22 | 0.51 | 1.37 | 0.018 | 0.22 | 0.23 | 17.48001 | 9.053078 | 36.33
YW1-P1 | 288.9 | 0.054 | 0.52 | 1.45 | 0.012 | 0.23 | 0.23 | 18.71248 | 11.24989 | 36.35
UL2-W1 | 286 | 0.044 | 0.582 | 1.68 | 0.007 | 0.371 | 0.062 | 19.12795 | 11.21084 | 36.38889
CC1-P1 | 287.2222 | 0.12 | 0.64 | 1.29 | 0.011 | 0.24 | 0.26 | 18.69897 | 10.7216 | 36.55556
CL1-W1 | 291.5 | 0.03 | 0.06 | 1.28 | 0.005 | 0.47 | 0.11 | 19.7767 | 10.86712 | 36.55556
NA2-F1 | 288.8889 | 0.11 | 0.86 | 0.715 | 0.018 | 0.23 | 0.19 | 19.31806 | 10.64028 | 36.58333
SB1-P1 | 292.7778 | 0.07 | 0.59 | 1.45 | 0.007 | 0.24 | 0.2 | 18.49276 | 11.03491 | 36.61111
WC1-W1 | 291.1111 | 0.04 | 0.09 | 1.46 | 0.005 | 0.48 | 0.11 | 19.53656 | 10.89756 | 36.61667
NA2-F1 | 289.4444 | 0.11 | 0.86 | 0.715 | 0.018 | 0.23 | 0.19 | 18.993 | 10.7018 | 36.66667
SL1-W1 | 285 | 0.247 | 0.061 | 1.069 | 0.015 | 0.205 | 0.12 | 18.89708 | 10.41963 | 36.66667
TRO-P1 | 290 | 0.15 | 0.6 | 1.27 | 0.011 | 0.2 | 0.21 | 18.61384 | 11.05154 | 36.66667
ZN1-SRM2 | 276.1111 | 0.17 | 0.64 | 1.478 | 0.011 | 0.225 | 0.217 | 18.51188 | 10.94862 | 36.66667
F13-f | 286 | 0.05 | 0.74 | 1.41 | 0.005 | 0.29 | 0.142 | 19.16435 | 10.80319 | 36.67331
CL1-W1 | 292.7778 | 0.03 | 0.06 | 1.28 | 0.005 | 0.47 | 0.11 | 18.49554 | 10.97555 | 36.77778
UL1-F1 | 286 | 0.067 | 0.702 | 1.33 | 0.007 | 0.0202 | 0.138 | 19.1602 | 11.22454 | 36.91111
F56-w | 287 | 0.03 | 0.7 | 1.65 | 0.008 | 0.38 | 0.059 | 19.13354 | 11.13572 | 36.9891
JPW-W6 | 288 | 0.04 | 0.9 | 1.44 | 0.008 | 0 | 0 | 19.59106 | 11.07918 | 37
KO2-W1 | 288 | 0.03 | 0.07 | 1.7 | 0.01 | 0.41 | 0.11 | 19.56229 | 10.99124 | 37
P135-W1 | 290 | 0.06 | 1.67 | 1.42 | 0.013 | 0.18 | 0.08 | 18.48001 | 10.30103 | 37
SL1-W1 | 286.1111 | 0.247 | 0.061 | 1.069 | 0.015 | 0.205 | 0.12 | 19.09342 | 10.35808 | 37.10556
BRP-P1 | 298.8889 | 0.1 | 0.18 | 1.42 | 0.016 | 0.25 | 0.3 | 19.36173 | 11.98733 | 37.22222
CK2-W1 | 283.3333 | 0.053 | 0.965 | 1.375 | 0.02 | 0.4 | 0.095 | 19.0086 | 10.78963 | 37.22222
DC2-P1 | 285 | 0.14 | 0.662 | 1.255 | 0.009 | 0.164 | 0.237 | 18.51851 | 11.01111 | 37.22222
IP2-SRM3 | 280.5556 | 0.2 | 0.18 | 1.34 | 0.014 | 0.23 | 0.24 | 18.65801 | 10.79748 | 37.22222
ML2-P1 | 284.4444 | 0.141 | 0.603 | 1.276 | 0.007 | 0.312 | 0.21 | 18.51055 | 10.53462 | 37.22222
F11-f | 287 | 0.06 | 0.69 | 1.3 | 0.007 | 0.24 | 0.146 | 19.53782 | 11.26784 | 37.22266
F12-w | 287 | 0.04 | 0.56 | 1.59 | 0.015 | 0.38 | 0.06 | 19.60853 | 11.31805 | 37.32123
DR3-W2 | 273.8889 | 0.35 | 0.73 | 1.75 | 0.013 | 0.54 | 0.09 | 17.35984 | 8.355879 | 37.66667
KO2-P1 | 288 | 0.05 | 0.63 | 1.38 | 0.004 | 0.22 | 0.23 | 19.65801 | 11.01041 | 37.7
TH3-F2 | 295 | 0.04 | 0.77 | 1.41 | 0.006 | 0.23 | 0.19 | 19.86923 | 11.14613 | 37.7
FA1-P1 | 284.4444 | 0.1 | 0.56 | 1.4 | 0.015 | 0.28 | 0.2 | 18.79099 | 11.213 | 37.77778
ML1-WBWR2 | 277.2222 | 0.2 | 1.05 | 1.28 | 0.019 | 0.17 | 0.11 | 17.81954 | 9.14989 | 37.77778
PI2-W1 | 280 | 0.082 | 0.071 | 1.28 | 0.019 | 0.445 | 0.046 | 18.76716 | 11.12533 | 37.77778
SO3-P1 | 289.4444 | 0.056 | 0.562 | 1.312 | 0.009 | 0.18 | 0.238 | 18.90309 | 10.7678 | 37.77778
F48-f | 287 | 0.06 | 0.69 | 1.36 | 0.006 | 0.21 | 0.159 | 19.32222 | 11.32179 | 37.78148
OYS-SRM3 | 276.6667 | 0.2 | 0.18 | 1.34 | 0.014 | 0.23 | 0.24 | 18.18752 | 10.19368 | 37.85556
FA2-W1 | 283.8889 | 0.03 | 0.9 | 0.937 | 0.004 | 0.324 | 0.139 | 19.83251 | 11.05472 | 38
JPP-P1 | 288 | 0.03 | 0.57 | 1.35 | 0.005 | 0 | 0 | 19.60206 | 11.07918 | 38
JPW-W9 | 289 | 0.06 | 0.86 | 1.44 | 0.011 | 0 | 0 | 19.44716 | 11.07918 | 38
F45-f | 287 | 0.06 | 0.7 | 1.28 | 0.007 | 0.25 | 0.149 | 19.50651 | 11.28483 | 38.02096
OYS-PBWR2 | 276.6667 | 0.11 | 0.61 | 1.43 | 0.013 | 0.23 | 0.205 | 18.44651 | 10.12966 | 38.31667
CTY-P2 | 280.5556 | 0.12 | 0.2 | 1.37 | 0.01 | 0.19 | 0.2 | 19.19033 | 10.81193 | 38.33333
GIN-F2 | 285 | 0.07 | 0.69 | 0.66 | 0.01 | 0.23 | 0.18 | 19.5611 | 10.83185 | 38.33333
ML2-W1 | 284.4444 | 0.279 | 0.059 | 1.104 | 0.013 | 0.247 | 0.12 | 18.51055 | 10.53462 | 38.33333
OC3-WBW4 | 292.2222 | 0.29 | 0.56 | 1.63 | 0.017 | 0.61 | 0.08 | 18.49415 | 10.72351 | 38.33333
SQ2-F1 | 286.1111 | 0.13 | 0.74 | 0.71 | 0.018 | 0.245 | 0.185 | 18.81558 | 10.85288 | 38.33333
F51-w | 286 | 0.12 | 0.07 | 1.33 | 0.012 | 0.32 | 0.045 | 19.35218 | 10.96855 | 38.5529
CC2-W1 | 286.6667 | 0.21 | 0.06 | 1.167 | 0.013 | 0.143 | 0.115 | 19.38739 | 10.45513 | 38.72222
KO3-W1 | 290 | 0.02 | 0.18 | 1.53 | 0.012 | 0.51 | 0.13 | 18.7091 | 11.25959 | 38.76111
YW5-W1 | 296 | 0.03 | 0.16 | 1.72 | 0.009 | 0.27 | 0.075 | 18.63639 | 10.32534 | 38.78889
OC2-SRM2 | 292.2222 | 0.17 | 0.64 | 1.478 | 0.011 | 0.225 | 0.217 | 18.52763 | 10.70044 | 38.88889
RS1-P1 | 292.2222 | 0.12 | 0.6 | 1.26 | 0.013 | 0.15 | 0.2 | 19.15229 | 10.96595 | 38.88889
MS2-W1 | 287.7778 | 0.07 | 0.07 | 1.43 | 0.013 | 0.49 | 0.16 | 19.96895 | 11.11031 | 38.88889
JBP-P12 | 276 | 0.24 | 0.6 | 1.35 | 0.018 | 0 | 0 | 17.6721 | 9.146128 | 39
JBW-W24 | 276 | 0.13 | 0.84 | 1.44 | 0.015 | 0 | 0 | 17.6721 | 9.146128 | 39
KWE-F2 | 280 | 0.06 | 0.75 | 0.79 | 0.01 | 0.28 | 0.2 | 19.74974 | 10.85999 | 39
P23-F1 | 282 | 0.1 | 0.83 | 0.75 | 0.015 | 0.29 | 0.27 | 19.19033 | 10.74036 | 39
F56-f | 287 | 0.07 | 0.68 | 1.34 | 0.006 | 0.27 | 0.16 | 19.26482 | 11.26699 | 39.07167
F39-w | 287 | 0.03 | 0.71 | 1.66 | 0.008 | 0.36 | 0.061 | 19.58771 | 11.19343 | 39.29517
F55-f | 287 | 0.05 | 0.71 | 1.42 | 0.005 | 0.2 | 0.158 | 19.67394 | 11.36007 | 39.34429
FA1-W1 | 282.7778 | 0.14 | 0.19 | 1.06 | 0.016 | 0.27 | 0.13 | 19.24304 | 11.25287 | 39.44444
HB2-SRM3 | 285.5556 | 0.2 | 0.18 | 1.34 | 0.014 | 0.23 | 0.24 | 18.68034 | 11.07432 | 39.44444
ZN2-P1 | 275.5556 | 0.12 | 0.53 | 1.315 | 0.007 | 0.235 | 0.16 | 18.92428 | 10.87402 | 39.44444
YW2-P1 | 288.9 | 0.051 | 0.54 | 1.5 | 0.015 | 0.2 | 0.2 | 19.68719 | 11.06979 | 39.50556
F26-w | 287 | 0.03 | 0.7 | 1.68 | 0.008 | 0.37 | 0.058 | 19.53908 | 11.22101 | 39.54264
YW1-P1 | 288.9 | 0.054 | 0.52 | 1.45 | 0.012 | 0.23 | 0.23 | 19.55182 | 11.19628 | 39.59444
F13-w | 286 | 0.13 | 0.08 | 1.45 | 0.017 | 0.34 | 0.054 | 19.62941 | 10.9518 | 39.8976
DO4-F2 | 295 | 0.04 | 0.77 | 1.46 | 0.007 | 0.22 | 0.22 | 19.7356 | 11.14613 | 39.9
YW1-W1 | 288.9 | 0.041 | 0.605 | 1.76 | 0.008 | 0.342 | 0.069 | 19.74744 | 11.093 | 39.98333
SB1-P1 | 292.7778 | 0.07 | 0.59 | 1.45 | 0.007 | 0.24 | 0.2 | 19.11394 | 10.86928 | 40
BOR-W1 | 292 | 0.09 | 0.05 | 1.98 | 0.011 | 0.19 | 0 | 19.13354 | 11.0169 | 40
CTY-P2 | 280.5556 | 0.12 | 0.2 | 1.37 | 0.01 | 0.19 | 0.2 | 19.35793 | 10.8368 | 40
FA1-P1 | 284.4444 | 0.1 | 0.56 | 1.4 | 0.015 | 0.28 | 0.2 | 18.79099 | 11.213 | 40
FC1-P1 | 280 | 0.101 | 0.483 | 1.461 | 0.011 | 0.214 | 0.22 | 18.92788 | 10.65676 | 40
P17-F1 | 290 | 0.12 | 1 | 0.83 | 0.01 | 0.15 | 0.2 | 18.83251 | 10.30103 | 40
SU1-SRM2 | 280.5556 | 0.17 | 0.64 | 1.478 | 0.011 | 0.225 | 0.217 | 18.43297 | 10.89277 | 40
F39-w | 287 | 0.03 | 0.71 | 1.66 | 0.008 | 0.36 | 0.061 | 19.09691 | 11.08831 | 40.08164
F11-f | 287 | 0.06 | 0.69 | 1.3 | 0.007 | 0.24 | 0.146 | 19.25042 | 11.25831 | 40.11769
OYS-PBWR3 | 276.6667 | 0.22 | 0.51 | 1.37 | 0.018 | 0.22 | 0.23 | 18.27376 | 9.956927 | 40.37222
DC2-P1 | 285 | 0.14 | 0.662 | 1.255 | 0.009 | 0.164 | 0.237 | 18.51851 | 11.01111 | 40.55556
SL1-W1 | 282.7778 | 0.247 | 0.061 | 1.069 | 0.015 | 0.205 | 0.12 | 18.71349 | 10.5491 | 40.55556
ZN1-P1 | 276.1111 | 0.11 | 0.49 | 1.375 | 0.01 | 0.202 | 0.239 | 19.12385 | 10.91155 | 40.55556
F32-w | 286 | 0.1 | 0.51 | 1.5 | 0.015 | 0.4 | 0.066 | 19.37658 | 10.94828 | 40.81692
F13-w | 286 | 0.13 | 0.08 | 1.45 | 0.017 | 0.34 | 0.054 | 19.72181 | 10.84559 | 40.86051
DAC-PBWR1 | 277.7778 | 0.15 | 0.65 | 1.35 | 0.01 | 0.07 | 0 | 18.04139 | 9.374972 | 40.95
JPP-P12 | 289 | 0.1 | 0.57 | 1.35 | 0.01 | 0 | 0 | 19.34242 | 11.07918 | 41
JPP-P7 | 288 | 0.05 | 0.62 | 1.35 | 0.007 | 0 | 0 | 19.30103 | 11.07918 | 41
JPW-W13 | 289 | 0.1 | 0.84 | 1.44 | 0.013 | 0 | 0 | 19.17609 | 11.07918 | 41
JPW-W8 | 284 | 0.041 | 0.92 | 1.44 | 0.009 | 0 | 0 | 19.76343 | 11.07918 | 41
P17-F1 | 290 | 0.12 | 1 | 0.83 | 0.01 | 0.15 | 0.2 | 18.83251 | 10.30103 | 41
RI4-F1 | 285.6 | 0.09 | 0.88 | 0.71 | 0.006 | 0.2 | 0.21 | 19.51851 | 11.14922 | 41
FA1-W1 | 284.4444 | 0.14 | 0.19 | 1.06 | 0.016 | 0.27 | 0.13 | 18.79099 | 11.213 | 41.11111
SQ1-F1 | 286.1111 | 0.13 | 0.76 | 0.62 | 0.02 | 0.22 | 0.17 | 18.84073 | 10.88708 | 41.11111
UL2-W1 | 286 | 0.044 | 0.582 | 1.68 | 0.007 | 0.371 | 0.062 | 19.57851 | 11.19435 | 41.22222
F56-f | 287 | 0.07 | 0.68 | 1.34 | 0.006 | 0.27 | 0.16 | 19.54531 | 11.28859 | 41.22516
F43-F2 | 255 | 0.09 | 0.65 | 1.27 | 0.01 | 0.31 | 0.169 | 18.73239 | 10.94493 | 41.2588
TP3-F2 | 285 | 0.08 | 0.67 | 0.61 | 0.01 | 0.2 | 0.19 | 19.4624 | 10.66583 | 41.26111
CP2-P1 | 293.8889 | 0.065 | 0.62 | 1.36 | 0.014 | 0.25 | 0.22 | 19.52892 | 10.86844 | 41.33333
KO3-P1 | 290 | 0.06 | 0.65 | 1.36 | 0.008 | 0.26 | 0.2 | 19.66058 | 11.09795 | 41.38333
MS2-P1 | 291.3 | 0.06 | 0.62 | 1.3 | 0.007 | 0.18 | 0.22 | 19.40312 | 11.17922 | 41.63333
AN1-SRM2 | 292.2222 | 0.17 | 0.64 | 1.478 | 0.011 | 0.225 | 0.217 | 19.16435 | 10.93719 | 41.66667
FC1-P1 | 280 | 0.101 | 0.483 | 1.461 | 0.011 | 0.214 | 0.22 | 18.92788 | 10.65676 | 41.66667
HB2-P3 | 285 | 0.09 | 0.2 | 1.32 | 0.01 | 0.19 | 0.19 | 19.58771 | 11.22737 | 41.66667
TM1-P1 | 291.1111 | 0.09 | 0.57 | 1.36 | 0.01 | 0.23 | 0.24 | 18.02938 | 10.41999 | 41.66667
F3-w | 287 | 0.031 | 0.66 | 1.39 | 0.008 | 0.37 | 0.058 | 19.5682 | 11.27973 | 41.69178
UP4-P1 | 274 | 0.11 | 0.62 | 1.36 | 0.009 | 0.26 | 0.185 | 18.55267 | 9.698192 | 41.7
F41-f | 287 | 0.06 | 0.67 | 1.35 | 0.008 | 0.23 | 0.166 | 19.25527 | 11.30833 | 41.78914
LV1-P1 | 274 | 0.15 | 0.49 | 1.23 | 0.014 | 0.26 | 0.22 | 17.95617 | 9.276949 | 41.83333
F1-f | 287 | 0.06 | 0.73 | 1.33 | 0.006 | 0.19 | 0.139 | 19.51188 | 11.27059 | 41.90816
F17-w | 287 | 0.033 | 0.64 | 1.41 | 0.009 | 0.35 | 0.054 | 19.4014 | 11.14444 | 41.99458
JPP-P11 | 289 | 0.09 | 0.55 | 1.35 | 0.01 | 0 | 0 | 19.30103 | 11.07918 | 42
P150-F1 | 295 | 0.05 | 0.83 | 0.84 | 0.008 | 0.23 | 0.19 | 19.50515 | 11.36316 | 42
SO3-W1 | 287.5556 | 0.031 | 0.097 | 1.419 | 0.009 | 0.39 | 0.116 | 19.3927 | 10.7207 | 42.21667
CTY-P2 | 280.5556 | 0.12 | 0.2 | 1.37 | 0.01 | 0.19 | 0.2 | 18.66558 | 10.74808 | 42.22222
MC1-P1 | 292.7778 | 0.087 | 0.6 | 1.26 | 0.01 | 0.23 | 0.21 | 19.29226 | 10.93311 | 42.32778
F28-f | 287 | 0.07 | 0.7 | 1.39 | 0.005 | 0.22 | 0.144 | 19.68215 | 11.35869 | 42.40847
OYS-W5 | 276.6667 | 0.11 | 0.24 | 1.485 | 0.015 | 0.13 | 0.17 | 18.45452 | 10.13767 | 42.42778
HA1-P1 | 273.8889 | 0.12 | 0.7 | 1.43 | 0.013 | 0.23 | 0.24 | 18.13988 | 9.135923 | 42.72222
FC1-P1 | 282.2222 | 0.101 | 0.483 | 1.461 | 0.011 | 0.214 | 0.22 | 19.18752 | 10.55645 | 42.77778
OYS-P1 | 276.6667 | 0.173 | 0.107 | 1.4 | 0.011 | 0.024 | 0.2 | 17.87274 | 9.462738 | 42.77778
TM1-SRM2 | 290.5556 | 0.17 | 0.64 | 1.478 | 0.011 | 0.225 | 0.217 | 18.93752 | 10.79724 | 42.77778
OYS-W5 | 276.6667 | 0.11 | 0.24 | 1.485 | 0.015 | 0.13 | 0.17 | 18.23045 | 10.23654 | 42.78889
F43-F2a | 262 | 0.09 | 0.63 | 1.29 | 0.009 | 0.32 | 0.17 | 19.32428 | 10.60495 | 42.83563
F14-w | 284 | 0.1 | 0.09 | 1.38 | 0.019 | 0.3 | 0.045 | 19.64444 | 10.96774 | 42.94149
OYS-SRM2 | 276.6667 | 0.17 | 0.64 | 1.478 | 0.011 | 0.225 | 0.217 | 18.13988 | 10.14613 | 42.95556
KO3-P1 | 290 | 0.06 | 0.65 | 1.36 | 0.008 | 0.26 | 0.2 | 19.77078 | 11.08529 | 43.26111
NM1-PBWR4 | 276.6667 | 0.172 | 0.584 | 1.16 | 0.018 | 0.17 | 0.2 | 17.97035 | 9.245677 | 43.27222
CK2-P1 | 282.7778 | 0.11 | 0.58 | 1.285 | 0.017 | 0.215 | 0.215 | 18.37658 | 10.84435 | 43.33333
SQ2-F1 | 286.1111 | 0.13 | 0.74 | 0.71 | 0.018 | 0.245 | 0.185 | 19.06446 | 10.83649 | 43.33333
SO2-P1 | 282.2222 | 0.1 | 0.6 | 1.42 | 0.008 | 0.28 | 0.23 | 19.21484 | 10.5825 | 43.39444
F14-f2 | 284 | 0.08 | 0.84 | 1.23 | 0.009 | 0.25 | 0.181 | 19.35218 | 10.96479 | 43.55972
F15-f | 287 | 0.07 | 0.68 | 1.4 | 0.008 | 0.2 | 0.164 | 19.74351 | 11.38634 | 43.57458
OYS-W5 | 276.6667 | 0.11 | 0.24 | 1.485 | 0.015 | 0.13 | 0.17 | 18.25027 | 9.933437 | 43.71667
TH2-F1 | 287 | 0.05 | 0.725 | 1.28 | 0.012 | 0.24 | 0.23 | 19.79239 | 11.14613 | 43.8
F38-f | 287 | 0.06 | 0.73 | 1.43 | 0.005 | 0.21 | 0.15 | 19.70415 | 11.32521 | 43.88399
CC2-W1 | 287.2222 | 0.21 | 0.06 | 1.167 | 0.013 | 0.143 | 0.115 | 19.29003 | 10.74356 | 43.88889
ML1-PBWR3 | 277.2222 | 0.22 | 0.51 | 1.37 | 0.018 | 0.22 | 0.23 | 17.81954 | 9.14989 | 43.88889
SU2-P1 | 282.2222 | 0.11 | 0.54 | 1.34 | 0.011 | 0.244 | 0.244 | 19.27646 | 10.85338 | 43.88889
SR1-P1 | 287.7778 | 0.073 | 0.49 | 1.34 | 0.014 | 0.37 | 0.22 | 19.51188 | 11.0381 | 43.88889
SR1-W1 | 287.7778 | 0.023 | 0.87 | 1.23 | 0.006 | 0.41 | 0.04 | 19.51188 | 11.0381 | 43.88889
F26-f | 287 | 0.07 | 0.67 | 1.35 | 0.008 | 0.18 | 0.154 | 19.66745 | 11.34939 | 43.90918
JPW-W14 | 289 | 0.1 | 0.9 | 1.44 | 0.011 | 0 | 0 | 18.90309 | 11.07918 | 44
P17-W1 | 290 | 0.1 | 0.84 | 1.87 | 0.009 | 0.2 | 0.07 | 18.83251 | 10.30103 | 44
DO4-F1 | 295 | 0.05 | 0.74 | 1.4 | 0.007 | 0.27 | 0.2 | 19.7356 | 11.14613 | 44.3
F16-f | 287 | 0.07 | 0.74 | 1.25 | 0.008 | 0.19 | 0.158 | 19.6561 | 11.34076 | 44.37332
TP3-SRM3 | 283.3333 | 0.2 | 0.18 | 1.34 | 0.014 | 0.23 | 0.24 | 18.77743 | 11.21792 | 44.44444
F39-w | 287 | 0.03 | 0.71 | 1.66 | 0.008 | 0.36 | 0.061 | 19.39794 | 11.11373 | 44.46636
KO3-P1 | 290 | 0.06 | 0.65 | 1.36 | 0.008 | 0.26 | 0.2 | 19.77078 | 11.08529 | 44.48333
F25-f | 287 | 0.06 | 0.7 | 1.39 | 0.007 | 0.22 | 0.142 | 19.53656 | 11.27768 | 44.56025
KO1-F1 | 282.6 | 0.05 | 0.7 | 0.64 | 0.006 | 0.25 | 0.21 | 19.74194 | 10.79319 | 44.6
CP2-W1 | 293.8889 | 0.03 | 0.072 | 1.37 | 0.011 | 0.49 | 0.11 | 19.52892 | 10.86844 | 44.66667
SL1-P1 | 286.1111 | 0.141 | 0.575 | 1.3 | 0.007 | 0.201 | 0.25 | 19.09342 | 10.35808 | 44.81111
WB1-F1 | 292.7778 | 0.16 | 0.8 | 0.71 | 0.013 | 0.25 | 0.21 | 19.03342 | 10.94579 | 44.95556
JPW-W10 | 288 | 0.07 | 0.84 | 1.44 | 0.012 | 0 | 0 | 19.60206 | 11.07918 | 45
JPW-W13 | 289 | 0.1 | 0.84 | 1.44 | 0.013 | 0 | 0 | 19.39794 | 11.07918 | 45
PB1-P1 | 289.4444 | 0.2 | 0.056 | 1.46 | 0.01 | 0.25 | 0.19 | 18.79239 | 11.11749 | 45
RI3-F1 | 283.2 | 0.08 | 0.88 | 0.76 | 0.006 | 0.19 | 0.18 | 19.63347 | 11.15534 | 45
SQ2-W1 | 286.1111 | 0.13 | 0.11 | 1.5 | 0.016 | 0.41 | 0.095 | 18.38739 | 10.8592 | 45
F43-F1a | 262 | 0.07 | 0.61 | 1.22 | 0.015 | 0.27 | 0.159 | 19.24055 | 10.52122 | 45.11537
YW1-P1 | 288.9 | 0.054 | 0.52 | 1.45 | 0.012 | 0.23 | 0.23 | 19.67126 | 11.09291 | 45.36111
F56-w | 287 | 0.03 | 0.7 | 1.65 | 0.008 | 0.38 | 0.059 | 19.4133 | 11.15658 | 45.39583
F7-f | 287 | 0.07 | 0.72 | 1.4 | 0.006 | 0.23 | 0.155 | 19.6561 | 11.32245 | 45.40165
KO3-P1 | 290 | 0.06 | 0.65 | 1.36 | 0.008 | 0.26 | 0.2 | 19.66058 | 11.09795 | 45.53889
CK2-P1 | 282.7778 | 0.11 | 0.58 | 1.285 | 0.017 | 0.215 | 0.215 | 18.82217 | 10.81551 | 45.55556
OC1-SRM2 | 291.1111 | 0.17 | 0.64 | 1.478 | 0.011 | 0.225 | 0.217 | 18.95182 | 10.82157 | 45.55556
OC1-W1 | 290 | 0.32 | 0.59 | 1.47 | 0.016 | 0.54 | 0.08 | 18.18184 | 10.46555 | 45.55556
QC1-W1 | 285.5556 | 0.188 | 0.315 | 1.56 | 0.012 | 0.153 | 0.203 | 18.91381 | 11.32409 | 45.55556
KO2-W1 | 288 | 0.03 | 0.07 | 1.7 | 0.01 | 0.41 | 0.11 | 19.65801 | 11.01041 | 45.6
F32-f | 286 | 0.05 | 0.71 | 1.33 | 0.006 | 0.26 | 0.154 | 19.65128 | 10.93195 | 45.64365
OYS-PBWR4 | 276.6667 | 0.172 | 0.584 | 1.16 | 0.018 | 0.17 | 0.2 | 18.22011 | 10.22634 | 45.78889
JPP-P16 | 289 | 0.16 | 0.59 | 1.35 | 0.011 | 0 | 0 | 18.77815 | 11.07918 | 46
IP2-P2 | 275.5556 | 0.149 | 0.441 | 1.3 | 0.014 | 0.22 | 0.22 | 18.69197 | 10.25866 | 46.11111
ZN2-P1 | 275.5556 | 0.12 | 0.53 | 1.315 | 0.007 | 0.235 | 0.16 | 18.92428 | 10.87402 | 46.11111
F15-w | 287 | 0.03 | 0.73 | 1.79 | 0.008 | 0.32 | 0.057 | 19.6149 | 11.25772 | 46.18359
MC2-F1 | 291.6667 | 0.154 | 0.78 | 0.686 | 0.012 | 0.179 | 0.181 | 19.28556 | 11.005 | 46.66667
PI2-F1 | 280 | 0.077 | 0.697 | 1.215 | 0.011 | 0.272 | 0.174 | 19.60423 | 11.16094 | 46.66667
KO2-W1 | 288 | 0.03 | 0.07 | 1.7 | 0.01 | 0.41 | 0.11 | 19.85126 | 10.8576 | 46.8
SU1-P1 | 283.8889 | 0.11 | 0.5 | 1.395 | 0.013 | 0.325 | 0.232 | 19.20412 | 10.50228 | 46.87778
F46-w | 287 | 0.04 | 0.57 | 1.65 | 0.013 | 0.37 | 0.059 | 19.60638 | 11.22257 | 47.09185
F17-f | 287 | 0.064 | 0.69 | 1.32 | 0.006 | 0.22 | 0.138 | 19.84198 | 11.29916 | 47.16225
DR2-P1 | 285.5556 | 0.19 | 0.465 | 1.19 | 0.008 | 0.25 | 0.197 | 19.63246 | 11.54488 | 47.22222
NA1-W1 | 287.7778 | 0.086 | 0.11 | 1.37 | 0.02 | 0.35 | 0.06 | 18.48572 | 10.94552 | 47.22222
OYS-PBWR4 | 276.6667 | 0.172 | 0.584 | 1.16 | 0.018 | 0.17 | 0.2 | 18.23558 | 9.918743 | 47.22778
KO2-P1 | 288 | 0.05 | 0.63 | 1.38 | 0.004 | 0.22 | 0.23 | 19.85126 | 10.8576 | 47.3
YW2-P1 | 288.9 | 0.051 | 0.54 | 1.5 | 0.015 | 0.2 | 0.2 | 19.63392 | 11.10817 | 47.33333
GUN-W1 | 284 | 0.25 | 0.2 | 1.33 | 0.009 | 0 | 0.08 | 18.69636 | 10.93312 | 47.40018
F11-w | 287 | 0.03 | 0.66 | 1.38 | 0.009 | 0.4 | 0.052 | 19.60959 | 11.22078 | 47.45605
F25-f | 287 | 0.06 | 0.7 | 1.39 | 0.007 | 0.22 | 0.142 | 19.35218 | 11.23791 | 47.49709
AN2-P1 | 290 | 0.096 | 0.58 | 1.4 | 0.009 | 0.21 | 0.22 | 19.56467 | 10.59988 | 47.55556
AN2-P1 | 290 | 0.096 | 0.58 | 1.4 | 0.009 | 0.21 | 0.22 | 19.56467 | 10.59988 | 47.61111
OYS-PBWR5 | 276.6667 | 0.17 | 0.52 | 1.315 | 0.015 | 0.19 | 0.185 | 18.27407 | 9.957224 | 47.65556
CK1-P1 | 280 | 0.14 | 0.49 | 1.4 | 0.009 | 0.25 | 0.24 | 18.9196 | 10.87922 | 47.77778
CTY-SRM3 | 280.5556 | 0.2 | 0.18 | 1.34 | 0.014 | 0.23 | 0.24 | 18.66558 | 10.74808 | 47.77778
TRO-P1 | 290 | 0.15 | 0.6 | 1.27 | 0.011 | 0.2 | 0.21 | 19.24797 | 11.1081 | 47.77778
JPW-W10 | 288 | 0.07 | 0.84 | 1.44 | 0.012 | 0 | 0 | 19.39794 | 11.07918 | 48
TH2-W1 | 287 | 0.048 | 0.935 | 1.13 | 0.017 | 0.125 | 0.054 | 19.52892 | 11.14613 | 48
VS1-P1 | 290.5556 | 0.1 | 0.51 | 1.3 | 0.009 | 0.24 | 0.22 | 19.81491 | 11.10232 | 48
DO4-W1 | 295 | 0.08 | 0.84 | 1.11 | 0.015 | 0.15 | 0.062 | 19.70757 | 11.14613 | 48.2
FA1-W1 | 282.7778 | 0.14 | 0.19 | 1.06 | 0.016 | 0.27 | 0.13 | 19.48996 | 11.20582 | 48.33333
MC2-F1 | 291.6667 | 0.154 | 0.78 | 0.686 | 0.012 | 0.179 | 0.181 | 19.28556 | 11.005 | 48.33333
OC1-P2 | 291.1111 | 0.1 | 0.5 | 1.42 | 0.015 | 0.23 | 0.21 | 18.99388 | 10.72275 | 48.33333
PB1-P1 | 286.1111 | 0.2 | 0.056 | 1.46 | 0.01 | 0.25 | 0.19 | 18.90741 | 10.8523 | 48.33333
PB2-F2 | 285.5556 | 0.088 | 0.71 | 0.65 | 0.009 | 0.24 | 0.2 | 19.33445 | 11.11964 | 48.33333
TP4-SRM2 | 286.1111 | 0.17 | 0.64 | 1.478 | 0.011 | 0.225 | 0.217 | 18.85003 | 11.28304 | 48.33333
F43-F2c | 262 | 0.08 | 0.62 | 1.27 | 0.01 | 0.32 | 0.162 | 19.32015 | 10.60081 | 48.60069
IP2-SRM3 | 277.7778 | 0.2 | 0.18 | 1.34 | 0.014 | 0.23 | 0.24 | 19.0086 | 10.79379 | 48.88889
UL1-F1 | 286 | 0.067 | 0.702 | 1.33 | 0.007 | 0.0202 | 0.138 | 19.67155 | 11.12873 | 48.98333
F48-w | 287 | 0.03 | 0.7 | 1.65 | 0.008 | 0.35 | 0.054 | 19.54033 | 11.1517 | 48.99369
F43-F1 | 265 | 0.087 | 0.64 | 1.26 | 0.017 | 0.29 | 0.176 | 19.33041 | 10.90602 | 49
P23-F1 | 282 | 0.1 | 0.83 | 0.75 | 0.015 | 0.29 | 0.27 | 19.33041 | 10.74036 | 49
F12-w | 287 | 0.04 | 0.56 | 1.59 | 0.015 | 0.38 | 0.06 | 19.76418 | 11.36209 | 49.27302
F26-f | 287 | 0.07 | 0.67 | 1.35 | 0.008 | 0.18 | 0.154 | 19.82217 | 11.29454 | 49.32186
KO3-W1 | 290 | 0.02 | 0.18 | 1.53 | 0.012 | 0.51 | 0.13 | 19.51148 | 11.17811 | 49.42222
SL1-P1 | 286.1111 | 0.141 | 0.575 | 1.3 | 0.007 | 0.201 | 0.25 | 19.09342 | 10.35808 | 49.42778
SA1-P2 | 281.1111 | 0.235 | 0.525 | 1.467 | 0.016 | 0.305 | 0.22 | 18.40312 | 10.86292 | 49.44444
F21-f | 287 | 0.06 | 0.7 | 1.38 | 0.007 | 0.19 | 0.144 | 19.54654 | 11.28791 | 49.54171
JPP-P11 | 289 | 0.09 | 0.55 | 1.35 | 0.01 | 0 | 0 | 19.54407 | 11.07918 | 50
ML2-P1 | 286.1111 | 0.141 | 0.603 | 1.276 | 0.007 | 0.312 | 0.21 | 18.97727 | 10.47846 | 50
P151-F1 | 295 | 0.09 | 0.97 | 0.81 | 0.007 | 0.15 | 0.19 | 19.5092 | 11.36721 | 50
ZN1-P1 | 276.1111 | 0.11 | 0.49 | 1.375 | 0.01 | 0.202 | 0.239 | 18.98408 | 10.93873 | 50
KO3-W1 | 290 | 0.02 | 0.18 | 1.53 | 0.012 | 0.51 | 0.13 | 19.77078 | 11.08529 | 50.12222
DO4-W1 | 295 | 0.08 | 0.84 | 1.11 | 0.015 | 0.15 | 0.062 | 19.85733 | 11.14613 | 50.2
YW1-P1 | 288.9 | 0.054 | 0.52 | 1.45 | 0.012 | 0.23 | 0.23 | 19.74744 | 11.093 | 50.25
CK2-P1 | 283.3333 | 0.11 | 0.58 | 1.285 | 0.017 | 0.215 | 0.215 | 19.0086 | 10.78963 | 50.55556
MC2-F1 | 291.6667 | 0.154 | 0.78 | 0.686 | 0.012 | 0.179 | 0.181 | 19.14613 | 11.02823 | 50.55556
NA1-F1 | 288.8889 | 0.156 | 0.828 | 0.703 | 0.019 | 0.24 | 0.195 | 19.31175 | 10.64269 | 50.77222
GIN-F2 | 282.7778 | 0.07 | 0.69 | 0.66 | 0.01 | 0.23 | 0.18 | 19.76343 | 10.78032 | 51
JPP-P2 | 286 | 0.03 | 0.57 | 1.35 | 0.007 | 0 | 0 | 19.95424 | 11.07918 | 51
PB1-SRM3 | 286.1111 | 0.2 | 0.18 | 1.34 | 0.014 | 0.23 | 0.24 | 18.90741 | 10.8523 | 51.11111
MC1-P1 | 292.7778 | 0.087 | 0.6 | 1.26 | 0.01 | 0.23 | 0.21 | 19.42813 | 10.91988 | 51.23333
PV1-SRM1 | 296.1111 | 0.174 | 0.665 | 1.465 | 0.01 | 0.186 | 0.219 | 18.56229 | 10.40357 | 51.25556
F21-f | 287 | 0.06 | 0.7 | 1.38 | 0.007 | 0.19 | 0.144 | 19.26007 | 11.25575 | 51.40926
PI2-W1 | 280 | 0.082 | 0.071 | 1.28 | 0.019 | 0.445 | 0.046 | 19.617 | 10.88166 | 51.54444
IP2-P2 | 283.8889 | 0.149 | 0.441 | 1.3 | 0.014 | 0.22 | 0.22 | 18.40312 | 10.75819 | 51.66667
PB2-SRM2 | 289.4444 | 0.17 | 0.64 | 1.478 | 0.011 | 0.225 | 0.217 | 18.81358 | 11.13868 | 51.66667
F14-w | 284 | 0.1 | 0.09 | 1.38 | 0.019 | 0.3 | 0.045 | 19.69285 | 10.87003 | 51.70066
F43-F2 | 255.7274 | 0.09 | 0.65 | 1.27 | 0.01 | 0.31 | 0.169 | 19.08386 | 10.92309 | 51.71047
QC2-W1 | 285.5556 | 0.158 | 0.338 | 1.75 | 0.009 | 0.145 | 0.202 | 18.989 | 11.27688 | 51.75556
MC2-F1 | 292.2222 | 0.154 | 0.78 | 0.686 | 0.012 | 0.179 | 0.181 | 19.45484 | 10.98107 | 51.78889
SO3-P1 | 287.5556 | 0.056 | 0.562 | 1.312 | 0.009 | 0.18 | 0.238 | 19.3927 | 10.7207 | 51.8
F52-f1 | 284 | 0.07 | 0.71 | 1.39 | 0.013 | 0.26 | 0.166 | 19.71096 | 10.85666 | 51.99262
JPP-P14 | 289 | 0.12 | 0.58 | 1.35 | 0.014 | 0 | 0 | 18.90309 | 11.07918 | 52
JPW-W16 | 288 | 0.13 | 0.85 | 1.44 | 0.011 | 0 | 0 | 19.32222 | 11.07918 | 52
KO3-W1 | 290 | 0.02 | 0.18 | 1.53 | 0.012 | 0.51 | 0.13 | 19.66058 | 11.09795 | 52.02222
WB1-F1 | 292.7778 | 0.16 | 0.8 | 0.71 | 0.013 | 0.25 | 0.21 | 18.65031 | 11.07232 | 52.05
IP2-SRM3 | 275.5556 | 0.2 | 0.18 | 1.34 | 0.014 | 0.23 | 0.24 | 18.69197 | 10.25866 | 52.22222
SO1-P3 | 288.8889 | 0.18 | 0.2 | 1.437 | 0.011 | 0.245 | 0.205 | 19.24304 | 11.47513 | 52.22222
SR1-P1 | 287.7778 | 0.073 | 0.49 | 1.34 | 0.014 | 0.37 | 0.22 | 19.51188 | 11.0381 | 52.22222
TP3-SRM3 | 284.4444 | 0.2 | 0.18 | 1.34 | 0.014 | 0.23 | 0.24 | 19.08636 | 10.68122 | 52.22222
F52-f1 | 284 | 0.07 | 0.71 | 1.39 | 0.013 | 0.26 | 0.166 | 19.61805 | 10.93681 | 52.24079
UP4-W1 | 274 | 0.064 | 1.47 | 1.53 | 0.011 | 0.22 | 0.084 | 18.55267 | 9.698192 | 52.3
MON-P1 | 277.5 | 0.166 | 0.648 | 1.413 | 0.01 | 0.29 | 0.242 | 18.52244 | 10.07201 | 52.32778
UP2-W1 | 274 | 0.3 | 0.09 | 1.49 | 0.012 | 0.37 | 0.068 | 18.10037 | 9.239836 | 52.43
PI2-F1 | 280 | 0.077 | 0.697 | 1.215 | 0.011 | 0.272 | 0.174 | 19.617 | 10.88166 | 52.45556
WB1-F1 | 292.7778 | 0.16 | 0.8 | 0.71 | 0.013 | 0.25 | 0.21 | 19.233 | 10.91268 | 52.61111
CK1-P1 | 280 | 0.14 | 0.49 | 1.4 | 0.009 | 0.25 | 0.24 | 19.26482 | 10.80364 | 52.77778
PB1-SRM3 | 289.4444 | 0.2 | 0.18 | 1.34 | 0.014 | 0.23 | 0.24 | 18.79239 | 11.11749 | 52.77778
ZN2-P1 | 275.5556 | 0.12 | 0.53 | 1.315 | 0.007 | 0.235 | 0.16 | 19.22272 | 10.76107 | 52.77778
CL1-P1 | 291.5 | 0.06 | 0.55 | 1.32 | 0.005 | 0.22 | 0.23 | 19.7767 | 10.86712 | 52.88889
JPP-P13 | 288 | 0.12 | 0.56 | 1.35 | 0.01 | 0 | 0 | 19.32222 | 11.07918 | 53
NA1-F1 | 288.8889 | 0.156 | 0.828 | 0.703 | 0.019 | 0.24 | 0.195 | 19.31175 | 10.64269 | 53.11667
F32-w | 286 | 0.1 | 0.51 | 1.5 | 0.015 | 0.4 | 0.066 | 19.65031 | 10.93098 | 53.12853
F17-w | 287 | 0.033 | 0.64 | 1.41 | 0.009 | 0.35 | 0.054 | 19.71012 | 11.16729 | 53.15608
FA1-W1 | 283.3333 | 0.14 | 0.19 | 1.06 | 0.016 | 0.27 | 0.13 | 19.68124 | 11.08901 | 53.33333
GIN-SRM3 | 285 | 0.2 | 0.18 | 1.34 | 0.014 | 0.23 | 0.24 | 19.0086 | 11.09482 | 53.33333
KWE-SRM2 | 280 | 0.17 | 0.64 | 1.478 | 0.011 | 0.225 | 0.217 | 18.75435 | 11.1416 | 53.33333
ML2-P1 | 284.4444 | 0.141 | 0.603 | 1.276 | 0.007 | 0.312 | 0.21 | 18.51055 | 10.53462 | 53.33333
F39-f | 287 | 0.06 | 0.71 | 1.35 | 0.007 | 0.22 | 0.156 | 19.71012 | 11.31584 | 53.70695
JPP-P6 | 284 | 0.05 | 0.58 | 1.35 | 0.005 | 0 | 0 | 19.80618 | 11.07918 | 54
VO1-P1 | 291.6667 | 0.057 | 0.593 | 1.301 | 0.014 | 0.27 | 0.235 | 19.54407 | 10.88902 | 54
F22-w | 287 | 0.03 | 0.7 | 1.74 | 0.009 | 0.31 | 0.063 | 19.56937 | 11.22243 | 54.29507
SQ2-F1 | 286.1111 | 0.13 | 0.74 | 0.71 | 0.018 | 0.245 | 0.185 | 19.30535 | 10.78329 | 54.31667
F48-f | 287 | 0.06 | 0.69 | 1.36 | 0.006 | 0.21 | 0.159 | 19.5682 | 11.29266 | 54.32014
F43-W1 | 255 | 0.11 | 0.095 | 1.42 | 0.017 | 0.51 | 0.055 | 19.07918 | 11.29172 | 54.39313
BV2-P1 | 283.8889 | 0.05 | 0.56 | 1.32 | 0.01 | 0.24 | 0.24 | 19.74663 | 11.10108 | 54.44444
CK1-P1 | 280 | 0.14 | 0.49 | 1.4 | 0.009 | 0.25 | 0.24 | 19.07918 | 10.88577 | 54.44444
DC2-P1 | 285 | 0.14 | 0.662 | 1.255 | 0.009 | 0.164 | 0.237 | 18.95713 | 10.95863 | 54.44444
PI2-W1 | 280 | 0.082 | 0.071 | 1.28 | 0.019 | 0.445 | 0.046 | 19.60423 | 11.16094 | 54.44444
MS1-P1 | 287.7778 | 0.06 | 0.58 | 1.45 | 0.005 | 0.24 | 0.22 | 19.9248 | 11.08022 | 54.44444
SB1-P1 | 292.7778 | 0.07 | 0.59 | 1.45 | 0.007 | 0.24 | 0.2 | 19.42488 | 10.833 | 54.66667
F30-f | 287 | 0.06 | 0.75 | 1.36 | 0.009 | 0.25 | 0.158 | 19.64444 | 11.30658 | 54.74179
JPP-P7 | 288 | 0.05 | 0.62 | 1.35 | 0.007 | 0 | 0 | 19.60206 | 11.07918 | 55
VO1-P1 | 291.6667 | 0.057 | 0.593 | 1.301 | 0.014 | 0.27 | 0.235 | 19.64345 | 10.87959 | 55
VS1-P1 | 290.5556 | 0.1 | 0.51 | 1.3 | 0.009 | 0.24 | 0.22 | 19.81491 | 11.10232 | 55
ZN1-P1 | 276.6667 | 0.11 | 0.49 | 1.375 | 0.01 | 0.202 | 0.239 | 19.19312 | 10.76134 | 55
ZN2-SRM2 | 275.5556 | 0.17 | 0.64 | 1.478 | 0.011 | 0.225 | 0.217 | 18.92428 | 10.87402 | 55
OYS-PBWR4 | 276.6667 | 0.172 | 0.584 | 1.16 | 0.018 | 0.17 | 0.2 | 18.44009 | 10.12323 | 55.28889
TH3-F1 | 295 | 0.04 | 0.76 | 1.39 | 0.008 | 0.27 | 0.2 | 19.86923 | 11.14613 | 55.4
AN1-W1 | 291.1111 | 0.27 | 0.58 | 1.49 | 0.016 | 0.51 | 0.09 | 17.86153 | 10.3896 | 55.55556
CK1-SRM2 | 280 | 0.17 | 0.64 | 1.478 | 0.011 | 0.225 | 0.217 | 18.9196 | 10.87922 | 55.55556
PB2-F2 | 284.4444 | 0.088 | 0.71 | 0.65 | 0.009 | 0.24 | 0.2 | 19.48287 | 10.81381 | 55.55556
TP3-SRM3 | 283.3333 | 0.2 | 0.18 | 1.34 | 0.014 | 0.23 | 0.24 | 19.1038 | 11.06592 | 55.55556
TRO-P1 | 290 | 0.15 | 0.6 | 1.27 | 0.011 | 0.2 | 0.21 | 19.36922 | 10.96609 | 55.55556
ZN1-P1 | 276.6667 | 0.11 | 0.49 | 1.375 | 0.01 | 0.202 | 0.239 | 19.19312 | 10.76134 | 55.55556
JPW-W1 | 286 | 0.01 | 0.86 | 1.44 | 0.007 | 0 | 0 | 20 | 11.07918 | 56
JPW-W17 | 289 | 0.14 | 0.8 | 1.44 | 0.012 | 0 | 0 | 19.11394 | 11.07918 | 56
OYS-WBWR2 | 276.6667 | 0.2 | 1.05 | 1.28 | 0.019 | 0.17 | 0.11 | 18.05308 | 10.05918 | 56.08333
CC1-SRM1 | 287.2222 | 0.174 | 0.665 | 1.465 | 0.01 | 0.186 | 0.219 | 18.69897 | 10.7216 | 56.11111
CTY-W1 | 280.5556 | 0.205 | 0.044 | 1.304 | 0.018 | 0.325 | 0.047 | 18.4133 | 10.64025 | 56.11111
DR3-W1 | 285.5556 | 0.212 | 0.345 | 1.78 | 0.009 | 0.213 | 0.209 | 19.13354 | 11.45666 | 56.11111
F26-w | 287 | 0.03 | 0.7 | 1.68 | 0.008 | 0.37 | 0.058 | 19.35603 | 11.13697 | 56.1311
CK2-P1 | 282.7778 | 0.11 | 0.58 | 1.285 | 0.017 | 0.215 | 0.215 | 18.82217 | 10.81551 | 56.66667
DR2-P1 | 285.5556 | 0.19 | 0.465 | 1.19 | 0.008 | 0.25 | 0.197 | 19.30103 | 11.44075 | 56.66667
DR3-P1 | 285.5556 | 0.133 | 0.537 | 1.645 | 0.008 | 0.253 | 0.247 | 19.26951 | 11.34096 | 56.66667
FA2-P1 | 284.4444 | 0.195 | 0.597 | 1.327 | 0.005 | 0.229 | 0.215 | 18.78176 | 11.23763 | 56.66667
JPW-W15 | 289 | 0.13 | 0.84 | 1.44 | 0.012 | 0 | 0 | 19.34242 | 11.07918 | 57
P16-W1 | 290 | 0.08 | 1.7 | 1.41 | 0.012 | 0.15 | 0.045 | 18.78176 | 10.30103 | 57
SL2-P1 | 287.2222 | 0.11 | 0.61 | 1.37 | 0.004 | 0.23 | 0.23 | 19 | 10.45705 | 57.05556
CPR-P1 | 273.8889 | 0.21 | 0.758 | 1.278 | 0.009 | 0.2 | 0.23 | 17.90687 | 8.90564 | 57.11111
MY1-P1 | 278.3333 | 0.1 | 0.528 | 1.332 | 0.013 | 0.154 | 0.238 | 18.7007 | 10.54293 | 57.22222
OC3-SRM2 | 291.1111 | 0.17 | 0.64 | 1.478 | 0.011 | 0.225 | 0.217 | 19.16137 | 10.76991 | 57.22222
TP4-SRM2 | 286.1111 | 0.17 | 0.64 | 1.478 | 0.011 | 0.225 | 0.217 | 19.15534 | 11.12378 | 57.22222
PI2-F1 | 280 | 0.077 | 0.697 | 1.215 | 0.011 | 0.272 | 0.174 | 19.617 | 10.88166 | 57.38889
OYS-W3 | 276.6667 | 0.27 | 0.06 | 1.29 | 0.016 | 0.28 | 0.11 | 18.28863 | 9.971786 | 57.87778
HB2-P1 | 285 | 0.12 | 0.09 | 1.35 | 0.007 | 0.23 | 0.19 | 19.65225 | 10.84402 | 57.90556
JPP-P17 | 289 | 0.16 | 0.61 | 1.35 | 0.01 | 0 | 0 | 19.11394 | 11.07918 | 58
WB1-F1 | 292.7778 | 0.16 | 0.8 | 0.71 | 0.013 | 0.25 | 0.21 | 19.38021 | 10.90967 | 58
BRP-P1 | 298.8889 | 0.1 | 0.18 | 1.42 | 0.016 | 0.25 | 0.3 | 19.35603 | 10.92145 | 58.33333
SO1-P2 | 288.8889 | 0.18 | 0.2 | 1.36 | 0.011 | 0.23 | 0.21 | 19.54158 | 11.59219 | 58.33333
PV1-SRM1 | 292.7778 | 0.174 | 0.665 | 1.465 | 0.01 | 0.186 | 0.219 | 18.79796 | 10.3097 | 58.37222
SU2-P1 | 283.8889 | 0.11 | 0.54 | 1.34 | 0.011 | 0.244 | 0.244 | 19.43616 | 10.62986 | 58.46667
CK1-P1 | 280 | 0.14 | 0.49 | 1.4 | 0.009 | 0.25 | 0.24 | 19.26482 | 10.80364 | 58.88889
IP2-P2 | 277.7778 | 0.149 | 0.441 | 1.3 | 0.014 | 0.22 | 0.22 | 19.0086 | 10.79379 | 58.88889
OC2-W1 | 292.2222 | 0.35 | 0.58 | 1.55 | 0.022 | 0.65 | 0.11 | 18.52763 | 10.70044 | 58.88889
DO3-F1 | 287 | 0.05 | 0.76 | 1.34 | 0.011 | 0.22 | 0.23 | 19.81158 | 11.14613 | 59
FA1-P1 | 282.7778 | 0.1 | 0.56 | 1.4 | 0.015 | 0.28 | 0.2 | 19.24304 | 11.25287 | 59.44444
PB1-W1 | 289.4444 | 0.23 | 0.62 | 1.575 | 0.019 | 0.49 | 0.09 | 18.79239 | 11.11749 | 59.44444
QC1-PBWR5 | 285.5556 | 0.17 | 0.52 | 1.315 | 0.015 | 0.19 | 0.185 | 18.91381 | 11.32409 | 59.44444
SA1-P3 | 281.1111 | 0.22 | 0.508 | 1.22 | 0.012 | 0.27 | 0.2 | 19.09342 | 10.81646 | 59.44444
SQ1-F1 | 286.1111 | 0.13 | 0.76 | 0.62 | 0.02 | 0.22 | 0.17 | 19.06446 | 10.84467 | 59.44444
MS1-P1 | 287.7778 | 0.06 | 0.58 | 1.45 | 0.005 | 0.24 | 0.22 | 19.9248 | 11.08022 | 59.44444
CK1-SRM2 | 280 | 0.17 | 0.64 | 1.478 | 0.011 | 0.225 | 0.217 | 19.07918 | 10.88577 | 60
CK1-W1 | 280 | 0.27 | 0.74 | 1.33 | 0.023 | 0.18 | 0.26 | 19.26482 | 10.80364 | 60
DC1-SRM2 | 283.3333 | 0.17 | 0.64 | 1.478 | 0.011 | 0.225 | 0.217 | 19.02119 | 10.75374 | 60
JBP-P12 | 276 | 0.24 | 0.6 | 1.35 | 0.018 | 0 | 0 | 18.25527 | 10.11394 | 60
TRO-P1 | 290 | 0.15 | 0.6 | 1.27 | 0.011 | 0.2 | 0.21 | 19.24797 | 11.1081 | 60
ZN1-W1 | 276.1111 | 0.25 | 0.54 | 1.48 | 0.019 | 0.67 | 0.1 | 18.51188 | 10.94862 | 60
DB1-W4 | 292.2222 | 0.28 | 0.63 | 1.68 | 0.015 | 0.49 | 0.09 | 18.24055 | 10.72471 | 60.02222
GUN-F1 | 284 | 0.16 | 0.745 | 0.71 | 0.013 | 0 | 0.227 | 19.25527 | 11.49447 | 60.13676
GUN-W1 | 284 | 0.25 | 0.2 | 1.33 | 0.009 | 0 | 0.08 | 19.25527 | 11.49447 | 60.13676
SU2-P1 | 283.8889 | 0.11 | 0.54 | 1.34 | 0.011 | 0.244 | 0.244 | 19.43616 | 10.62986 | 60.15
OYS-WBWR2 | 276.6667 | 0.2 | 1.05 | 1.28 | 0.019 | 0.17 | 0.11 | 18.25285 | 10.25912 | 60.31667
DC2-P1 | 285 | 0.14 | 0.662 | 1.255 | 0.009 | 0.164 | 0.237 | 18.95713 | 10.95863 | 60.55556
DC2-P1 | 285 | 0.14 | 0.662 | 1.255 | 0.009 | 0.164 | 0.237 | 19.18469 | 10.83585 | 60.55556
IP3-P3 | 283.8889 | 0.24 | 0.52 | 1.3 | 0.012 | 0.28 | 0.22 | 18.41996 | 10.77502 | 60.55556
SA1-P1 | 281.1111 | 0.241 | 0.528 | 1.497 | 0.013 | 0.285 | 0.235 | 18.40312 | 10.86292 | 60.55556
SO1-P2 | 288.8889 | 0.18 | 0.2 | 1.36 | 0.011 | 0.23 | 0.21 | 19.58546 | 11.19985 | 60.55556
SQ1-F1 | 286.1111 | 0.13 | 0.76 | 0.62 | 0.02 | 0.22 | 0.17 | 18.84073 | 10.88708 | 60.55556
WB1-F1 | 292.7778 | 0.16 | 0.8 | 0.71 | 0.013 | 0.25 | 0.21 | 19.03342 | 10.94579 | 60.78889
CC1-P1 | 287.2222 | 0.12 | 0.64 | 1.29 | 0.011 | 0.24 | 0.26 | 19.28103 | 10.73495 | 60.83333
MC1-P1 | 292.7778 | 0.087 | 0.6 | 1.26 | 0.01 | 0.23 | 0.21 | 19.42813 | 10.91988 | 60.85556
UP2-W1 | 274 | 0.3 | 0.09 | 1.49 | 0.012 | 0.37 | 0.068 | 17.75587 | 9.177887 | 60.94
JPW-W15 | 289 | 0.13 | 0.84 | 1.44 | 0.012 | 0 | 0 | 19.54407 | 11.07918 | 61
RI4-F1 | 285.6 | 0.09 | 0.88 | 0.71 | 0.006 | 0.2 | 0.21 | 19.77815 | 11.14922 | 61
UP1-W1 | 281.7 | 0.22 | 0.11 | 1.25 | 0.015 | 0.32 | 0.17 | 19.14613 | 11.15229 | 61
F47-w | 286 | 0.1 | 0.49 | 1.58 | 0.016 | 0.39 | 0.05 | 19.34242 | 10.95202 | 61.03725
CK1-P1 | 280 | 0.14 | 0.49 | 1.4 | 0.009 | 0.25 | 0.24 | 19.07918 | 10.88577 | 61.11111
SO1-SRM3 | 288.8889 | 0.2 | 0.18 | 1.34 | 0.014 | 0.23 | 0.24 | 19.24304 | 11.47513 | 61.11111
DC2-P1 | 285 | 0.14 | 0.662 | 1.255 | 0.009 | 0.164 | 0.237 | 19.18469 | 10.83585 | 61.66667
CC1-P1 | 287.2222 | 0.12 | 0.64 | 1.29 | 0.011 | 0.24 | 0.26 | 19.28103 | 10.73495 | 61.72222
DC2-P1 | 285 | 0.14 | 0.662 | 1.255 | 0.009 | 0.164 | 0.237 | 19.37658 | 10.81745 | 61.72778
CPR-W1 | 273.8889 | 0.23 | 0.75 | 1.36 | 0.014 | 0.24 | 0 | 17.90687 | 8.90564 | 61.88889
F48-f | 287 | 0.06 | 0.69 | 1.36 | 0.006 | 0.21 | 0.159 | 19.67302 | 11.28439 | 61.97284
JBP-P11 | 276 | 0.23 | 0.55 | 1.35 | 0.02 | 0 | 0 | 17.95424 | 9.146128 | 62
JPP-P14 | 289 | 0.12 | 0.58 | 1.35 | 0.014 | 0 | 0 | 19.27875 | 11.07918 | 62
RI3-F2 | 283.2 | 0.1 | 0.9 | 0.74 | 0.006 | 0.19 | 0.19 | 19.63347 | 11.15534 | 62
DC1-SRM2 | 282.7778 | 0.17 | 0.64 | 1.478 | 0.011 | 0.225 | 0.217 | 19.13354 | 10.47879 | 62.2
CK2-P1 | 283.3333 | 0.11 | 0.58 | 1.285 | 0.017 | 0.215 | 0.215 | 19.0086 | 10.78963 | 62.22222
DB1-SRM2 | 292.7778 | 0.17 | 0.64 | 1.478 | 0.011 | 0.225 | 0.217 | 19.10721 | 11.08727 | 62.22222
IP2-P1 | 277.7778 | 0.211 | 0.63 | 1.28 | 0.01 | 0.25 | 0.2 | 19.0086 | 10.79379 | 62.22222
NA1-F1 | 289.4444 | 0.156 | 0.828 | 0.703 | 0.019 | 0.24 | 0.195 | 18.96047 | 10.69081 | 62.22222
PB1-SRM3 | 285.5556 | 0.2 | 0.18 | 1.34 | 0.014 | 0.23 | 0.24 | 19.32634 | 11.11996 | 62.22222
SU1-P1 | 281.6667 | 0.11 | 0.5 | 1.395 | 0.013 | 0.325 | 0.232 | 19.25527 | 10.85338 | 62.22222
F32-w | 286 | 0.1 | 0.51 | 1.5 | 0.015 | 0.4 | 0.066 | 19.18469 | 10.79801 | 62.38343
DC1-W1 | 284.4444 | 0.196 | 1 | 1.347 | 0.013 | 0.214 | 0.097 | 18.45179 | 10.85607 | 62.77778
FA1-P1 | 282.7778 | 0.1 | 0.56 | 1.4 | 0.015 | 0.28 | 0.2 | 19.48996 | 11.20582 | 62.77778
SQ2-F1 | 286.1111 | 0.13 | 0.74 | 0.71 | 0.018 | 0.245 | 0.185 | 19.06446 | 10.83649 | 62.77778
JPP-P15 | 289 | 0.13 | 0.58 | 1.35 | 0.014 | 0 | 0 | 19.44716 | 11.07918 | 63
JPW-W7 | 286 | 0.04 | 0.92 | 1.44 | 0.009 | 0 | 0 | 19.96379 | 11.07918 | 63
P23-W1 | 282 | 0.19 | 1.15 | 1.1 | 0.014 | 0.12 | 0.085 | 18.91381 | 10.74036 | 63
FA1-W1 | 283.3333 | 0.14 | 0.19 | 1.06 | 0.016 | 0.27 | 0.13 | 19.93044 | 11.04603 | 63.05556
SA1-P3 | 281.1111 | 0.22 | 0.508 | 1.22 | 0.012 | 0.27 | 0.2 | 18.93247 | 10.87736 | 63.33333
KO2-P1 | 288 | 0.05 | 0.63 | 1.38 | 0.004 | 0.22 | 0.23 | 19.85126 | 10.8576 | 63.8
RS1-W1 | 292.7778 | 0.31 | 0.59 | 1.49 | 0.016 | 0.52 | 0.09 | 18.60097 | 10.92032 | 63.88889
SU2-SRM2 | 282.2222 | 0.17 | 0.64 | 1.478 | 0.011 | 0.225 | 0.217 | 19.27646 | 10.85338 | 63.88889
JPW-W14 | 289 | 0.1 | 0.9 | 1.44 | 0.011 | 0 | 0 | 19.27875 | 11.07918 | 64
JPW-W16 | 288 | 0.13 | 0.85 | 1.44 | 0.011 | 0 | 0 | 19.54407 | 11.07918 | 64
P23-F1 | 282 | 0.1 | 0.83 | 0.75 | 0.015 | 0.29 | 0.27 | 19.57403 | 10.74036 | 64
FC1-SRM1 | 276.6667 | 0.174 | 0.665 | 1.465 | 0.01 | 0.186 | 0.219 | 18.68842 | 10.80045 | 64.44444
F22-f | 287 | 0.06 | 0.66 | 1.39 | 0.008 | 0.22 | 0.153 | 19.23553 | 11.25281 | 64.67388
F40-w | 287 | 0.04 | 0.55 | 1.58 | 0.014 | 0.38 | 0.055 | 19.549 | 11.22328 | 64.76191
ML2-P1 | 286.6667 | 0.141 | 0.603 | 1.276 | 0.007 | 0.312 | 0.21 | 19.24055 | 10.55705 | 64.83889
FA1-W1 | 283.3333 | 0.14 | 0.19 | 1.06 | 0.016 | 0.27 | 0.13 | 19.85854 | 11.05438 | 65.27778
MY1-P1 | 272.2222 | 0.1 | 0.528 | 1.332 | 0.013 | 0.154 | 0.238 | 19.24551 | 11.80193 | 65.55556
SO1-P3 | 288.8889 | 0.18 | 0.2 | 1.437 | 0.011 | 0.245 | 0.205 | 19.54158 | 11.59219 | 65.55556
ZN1-SRM2 | 276.1111 | 0.17 | 0.64 | 1.478 | 0.011 | 0.225 | 0.217 | 19.12385 | 10.91155 | 65.55556
BV1-P1 | 283.8889 | 0.2 | 0.54 | 1.31 | 0.01 | 0.18 | 0.2 | 18.79239 | 10.73728 | 65.72222
F22-f | 287 | 0.06 | 0.66 | 1.39 | 0.008 | 0.22 | 0.153 | 19.61595 | 11.26901 | 65.89894
JBW-W24 | 276 | 0.13 | 0.84 | 1.44 | 0.015 | 0 | 0 | 17.97313 | 9.146128 | 66
RI3-W1 | 283.2 | 0.08 | 1.58 | 1.46 | 0.009 | 0.21 | 0.052 | 18.85126 | 11.15534 | 66
DB1-W4 | 292.2222 | 0.28 | 0.63 | 1.68 | 0.015 | 0.49 | 0.09 | 18.22531 | 10.70947 | 66.06111
CC2-SRM1 | 287.7778 | 0.174 | 0.665 | 1.465 | 0.01 | 0.186 | 0.219 | 18.91645 | 10.75207 | 66.11111
CTY-SRM3 | 280.5556 | 0.2 | 0.18 | 1.34 | 0.014 | 0.23 | 0.24 | 19.19033 | 10.81193 | 66.11111
PB2-SRM2 | 286.1111 | 0.17 | 0.64 | 1.478 | 0.011 | 0.225 | 0.217 | 18.93298 | 10.9027 | 66.11111
SO1-P1 | 288.8889 | 0.17 | 0.2 | 1.403 | 0.013 | 0.27 | 0.235 | 19.54158 | 11.59219 | 66.11111
F47-w | 286 | 0.1 | 0.49 | 1.58 | 0.016 | 0.39 | 0.05 | 19.62737 | 10.94432 | 66.27573
F26-w | 287 | 0.03 | 0.7 | 1.68 | 0.008 | 0.37 | 0.058 | 19.70501 | 11.17738 | 66.76135
UP1-P1 | 281.7 | 0.14 | 0.5 | 1.29 | 0.013 | 0.25 | 0.2 | 19.15534 | 11.02531 | 67
OC2-SRM2 | 291.6667 | 0.17 | 0.64 | 1.478 | 0.011 | 0.225 | 0.217 | 19.31175 | 11.01086 | 67.22222
PI1-W1 | 280 | 0.13 | 0.09 | 1.29 | 0.017 | 0.173 | 0.052 | 19.5977 | 11.16288 | 67.22222
ZN1-SRM2 | 276.6667 | 0.17 | 0.64 | 1.478 | 0.011 | 0.225 | 0.217 | 19.19312 | 10.76134 | 67.22222
PI2-SRM2 | 280 | 0.17 | 0.64 | 1.478 | 0.011 | 0.225 | 0.217 | 18.76716 | 11.12533 | 67.77778
TM2-WBW2 | 290.5556 | 0.39 | 0.58 | 1.63 | 0.018 | 0.54 | 0.09 | 18.89265 | 10.7292 | 67.77778
RI3-F1 | 283.2 | 0.08 | 0.88 | 0.76 | 0.006 | 0.19 | 0.18 | 19.86923 | 11.15534 | 68
BRP-W1 | 298.8889 | 0.27 | 0.1 | 1.25 | 0.014 | 0.28 | 0.12 | 19.35603 | 10.92145 | 68.33333
SR1-P1 | 286 | 0.073 | 0.49 | 1.34 | 0.014 | 0.37 | 0.22 | 19.97543 | 11.04526 | 68.44444
SQ2-F1 | 286.1111 | 0.13 | 0.74 | 0.71 | 0.018 | 0.245 | 0.185 | 19.30535 | 10.78329 | 68.49444
OYS-WBWR2 | 276.6667 | 0.2 | 1.05 | 1.28 | 0.019 | 0.17 | 0.11 | 18.25001 | 9.933168 | 68.52778
BV2-P1 | 282.7778 | 0.05 | 0.56 | 1.32 | 0.01 | 0.24 | 0.24 | 19.95279 | 11.0314 | 68.61111
SO1-SRM3 | 288.8889 | 0.2 | 0.18 | 1.34 | 0.014 | 0.23 | 0.24 | 19.58546 | 11.19985 | 68.88889
ZN1-SRM2 | 276.1111 | 0.17 | 0.64 | 1.478 | 0.011 | 0.225 | 0.217 | 18.98408 | 10.93873 | 68.88889
JPW-W12 | 288 | 0.09 | 0.91 | 1.44 | 0.014 | 0 | 0 | 19.30103 | 11.07918 | 69
RI3-F1 | 283.2 | 0.08 | 0.88 | 0.76 | 0.006 | 0.19 | 0.18 | 19.80618 | 11.15534 | 69
OYS-W1 | 276.6667 | 0.26 | 0.56 | 1.54 | 0.014 | 0.53 | 0.08 | 18.28832 | 9.97148 | 69.01667
HB2-SRM3 | 285 | 0.2 | 0.18 | 1.34 | 0.014 | 0.23 | 0.24 | 19.65225 | 10.84402 | 69.01667
F41-f | 287 | 0.06 | 0.67 | 1.35 | 0.008 | 0.23 | 0.166 | 19.76042 | 11.39568 | 69.71541
JPP-P18 | 290 | 0.09 | 0.62 | 1.36 | 0.007 | 0 | 0 | 19.77815 | 11 | 69.8
DC2-P1 | 285 | 0.14 | 0.662 | 1.255 | 0.009 | 0.164 | 0.237 | 19.37658 | 10.81745 | 69.95556
SO3-SRM1 | 287.5556 | 0.174 | 0.665 | 1.465 | 0.01 | 0.186 | 0.219 | 19.3927 | 10.7207 | 70.16667
SL2-SRM1 | 287.2222 | 0.174 | 0.665 | 1.465 | 0.01 | 0.186 | 0.219 | 19 | 10.45705 | 70.49444
CC1-P1 | 286.6667 | 0.12 | 0.64 | 1.29 | 0.011 | 0.24 | 0.26 | 19.34242 | 10.41824 | 70.55556
SQ1-W1 | 286.1111 | 0.37 | 0.125 | 1.4 | 0.021 | 0.42 | 0.058 | 18.38202 | 10.85383 | 70.55556
SL2-P1 | 287.2222 | 0.11 | 0.61 | 1.37 | 0.004 | 0.23 | 0.23 | 19.35218 | 10.44599 | 70.88889
BV1-P1 | 283.8889 | 0.2 | 0.54 | 1.31 | 0.01 | 0.18 | 0.2 | 18.48001 | 10.90202 | 71.05556
MS2-P1 | 287.7778 | 0.06 | 0.62 | 1.3 | 0.007 | 0.18 | 0.22 | 19.96895 | 11.11031 | 71.11111
F22-f | 287 | 0.06 | 0.66 | 1.39 | 0.008 | 0.22 | 0.153 | 19.68931 | 11.34237 | 71.454
FA1-P1 | 282.7778 | 0.1 | 0.56 | 1.4 | 0.015 | 0.28 | 0.2 | 19.48996 | 11.20582 | 71.66667
SL1-SRM1 | 285 | 0.174 | 0.665 | 1.465 | 0.01 | 0.186 | 0.219 | 18.89708 | 10.41963 | 71.66667
BRU-SRM4 | 270 | 0.14 | 0.84 | 1.4 | 0.019 | 0.25 | 0.19 | 19.29088 | 11.81291 | 71.8954
JPP-P13 | 288 | 0.12 | 0.56 | 1.35 | 0.01 | 0 | 0 | 19.54407 | 11.07918 | 72
JPP-P16 | 289 | 0.16 | 0.59 | 1.35 | 0.011 | 0 | 0 | 19.32222 | 11.07918 | 72
P23-W1 | 282 | 0.19 | 1.15 | 1.1 | 0.014 | 0.12 | 0.085 | 19.19312 | 10.74036 | 72
MC2-F1 | 292.2222 | 0.154 | 0.78 | 0.686 | 0.012 | 0.179 | 0.181 | 19.45484 | 10.98107 | 72.71667
IP2-P3 | 283.8889 | 0.197 | 0.595 | 1.29 | 0.011 | 0.25 | 0.22 | 18.40312 | 10.75819 | 72.77778
SA1-SRM2 | 281.1111 | 0.17 | 0.64 | 1.478 | 0.011 | 0.225 | 0.217 | 18.93247 | 10.87736 | 72.77778
SR1-W1 | 286 | 0.023 | 0.87 | 1.23 | 0.006 | 0.41 | 0.04 | 19.97543 | 11.04526 | 72.83333
JPW-W5 | 286 | 0.02 | 0.88 | 1.44 | 0.008 | 0 | 0 | 19.97772 | 11.07918 | 73
P23-F1 | 282 | 0.1 | 0.83 | 0.75 | 0.015 | 0.29 | 0.27 | 19.68395 | 10.74036 | 73
PV2-SRM1 | 292.7778 | 0.174 | 0.665 | 1.465 | 0.01 | 0.186 | 0.219 | 18.99651 | 10.34085 | 73
F21-f | 287 | 0.06 | 0.7 | 1.38 | 0.007 | 0.19 | 0.144 | 19.73078 | 11.36717 | 73.38839
F43-W1 | 262.9187 | 0.11 | 0.095 | 1.42 | 0.017 | 0.51 | 0.055 | 19.68124 | 11.0073 | 73.39189
OYS-W4 | 276.6667 | 0.29 | 0.69 | 1.575 | 0.016 | 0.47 | 0.09 | 18.02938 | 10.03543 | 73.57778
SL2-P1 | 287.2222 | 0.11 | 0.61 | 1.37 | 0.004 | 0.23 | 0.23 | 19.35218 | 10.44599 | 73.72222
MY1-P1 | 283.3333 | 0.1 | 0.528 | 1.332 | 0.013 | 0.154 | 0.238 | 19.00432 | 10.43733 | 73.88889
JBP-P12 | 276 | 0.24 | 0.6 | 1.35 | 0.018 | 0 | 0 | 17.97313 | 9.146128 | 74
JPP-P14 | 289 | 0.12 | 0.58 | 1.35 | 0.014 | 0 | 0 | 19.49136 | 11.07918 | 75
JPP-P16 | 289 | 0.16 | 0.59 | 1.35 | 0.011 | 0 | 0 | 19.47712 | 11.07918 | 75
SA1-SRM2 | 281.1111 | 0.17 | 0.64 | 1.478 | 0.011 | 0.225 | 0.217 | 19.09342 | 10.81646 | 75
DR3-W1 | 285.5556 | 0.212 | 0.345 | 1.78 | 0.009 | 0.213 | 0.209 | 18.85187 | 11.3682 | 75.55556
ML2-SRM1 | 286.1111 | 0.174 | 0.665 | 1.465 | 0.01 | 0.186 | 0.219 | 18.97727 | 10.47846 | 75.55556
BRU-SRM4 | 270 | 0.14 | 0.84 | 1.4 | 0.019 | 0.25 | 0.19 | 19.46473 | 11.81291 | 75.9804
RI4-F1 | 285.6 | 0.09 | 0.88 | 0.71 | 0.006 | 0.2 | 0.21 | 19.86332 | 11.14922 | 76
OYS-WBWR2 | 276.6667 | 0.2 | 1.05 | 1.28 | 0.019 | 0.17 | 0.11 | 18.44716 | 10.13033 | 76.07222
CK2-P1 | 283.3333 | 0.11 | 0.58 | 1.285 | 0.017 | 0.215 | 0.215 | 19.19866 | 10.76233 | 76.11111
DB1-WBW2 | 291.1111 | 0.39 | 0.58 | 1.63 | 0.018 | 0.54 | 0.09 | 18.82151 | 10.96072 | 76.11111
MY1-SRM1 | 272.2222 | 0.174 | 0.665 | 1.465 | 0.01 | 0.186 | 0.219 | 19.24551 | 11.80193 | 76.11111
SQ1-F1 | 286.1111 | 0.13 | 0.76 | 0.62 | 0.02 | 0.22 | 0.17 | 19.06446 | 10.84467 | 76.11111
CK1-SRM2 | 280 | 0.17 | 0.64 | 1.478 | 0.011 | 0.225 | 0.217 | 19.26482 | 10.80364 | 76.66667
DB1-W2 | 291.1111 | 0.27 | 0.59 | 1.45 | 0.011 | 0.49 | 0.08 | 18.82151 | 10.96072 | 76.66667
IP3-P2 | 283.3333 | 0.19 | 0.49 | 1.32 | 0.011 | 0.26 | 0.2 | 19.01703 | 10.77786 | 76.66667
ZN2-W1 | 275.5556 | 0.25 | 0.554 | 1.56 | 0.019 | 0.45 | 0.084 | 18.43136 | 10.81124 | 76.66667
JPW-W16 | 286 | 0.13 | 0.85 | 1.44 | 0.011 | 0 | 0 | 19.81291 | 11.07918 | 77
JPW-W17 | 289 | 0.14 | 0.8 | 1.44 | 0.012 | 0 | 0 | 19.53148 | 11.07918 | 77
RI3-F2 | 283.2 | 0.1 | 0.9 | 0.74 | 0.006 | 0.19 | 0.19 | 19.86923 | 11.15534 | 77
BRU-SRM4 | 270 | 0.14 | 0.84 | 1.4 | 0.019 | 0.25 | 0.19 | 19.51236 | 11.81291 | 77.2059
DR3-W1 | 285.5556 | 0.212 | 0.345 | 1.78 | 0.009 | 0.213 | 0.209 | 19.20683 | 11.27827 | 77.22222
SU1-SRM2 | 281.6667 | 0.17 | 0.64 | 1.478 | 0.011 | 0.225 | 0.217 | 19.25527 | 10.85338 | 77.22222
SU1-SRM2 | 283.8889 | 0.17 | 0.64 | 1.478 | 0.011 | 0.225 | 0.217 | 19.20412 | 10.50228 | 77.85
OYS-W2 | 276.6667 | 0.28 | 0.57 | 1.63 | 0.019 | 0.6 | 0 | 18.28305 | 9.966222 | 77.89444
JPW-W14 | 289 | 0.1 | 0.9 | 1.44 | 0.011 | 0 | 0 | 19.49136 | 11.07918 | 78
UP1-P1 | 281.7 | 0.14 | 0.5 | 1.29 | 0.013 | 0.25 | 0.2 | 19.14613 | 11.15229 | 78
SU2-SRM2 | 283.8889 | 0.17 | 0.64 | 1.478 | 0.011 | 0.225 | 0.217 | 19.43616 | 10.62986 | 78.22778
PAL-SRM1 | 280 | 0.174 | 0.665 | 1.465 | 0.01 | 0.186 | 0.219 | 19.37658 | 11.3337 | 78.27778
BRP-W1 | 298.8889 | 0.27 | 0.1 | 1.25 | 0.014 | 0.28 | 0.12 | 18.85126 | 10.87808 | 78.33333
F43-W1 | 255.7274 | 0.11 | 0.095 | 1.42 | 0.017 | 0.51 | 0.055 | 19.44138 | 11.28061 | 78.46269
BV1-P1 | 283.8889 | 0.2 | 0.54 | 1.31 | 0.01 | 0.18 | 0.2 | 19.32222 | 10.66808 | 78.72222
DB1-SRM2 | 291.1111 | 0.17 | 0.64 | 1.478 | 0.011 | 0.225 | 0.217 | 19.0569 | 10.80956 | 79.42222
IP3-P3 | 283.8889 | 0.24 | 0.52 | 1.3 | 0.012 | 0.28 | 0.22 | 18.41996 | 10.77502 | 79.44444
BV2-P1 | 282.7778 | 0.05 | 0.56 | 1.32 | 0.01 | 0.24 | 0.24 | 19.95279 | 11.0314 | 79.55556
BRU-SRM4 | 270 | 0.14 | 0.84 | 1.4 | 0.019 | 0.25 | 0.19 | 19.43265 | 11.81291 | 80.0654
PAL-P1 | 278.8889 | 0.25 | 0.53 | 1.368 | 0.012 | 0.18 | 0.115 | 19.32015 | 10.59345 | 80.06667
SA1-SRM2 | 281.6667 | 0.17 | 0.64 | 1.478 | 0.011 | 0.225 | 0.217 | 19.29447 | 10.75823 | 80.27778
AN1-W1 | 292.2222 | 0.27 | 0.58 | 1.49 | 0.016 | 0.51 | 0.09 | 19.01284 | 10.96626 | 80.55556
OC3-WBW4 | 291.1111 | 0.29 | 0.56 | 1.63 | 0.017 | 0.61 | 0.08 | 19.16137 | 10.76991 | 80.55556
SQ1-W1 | 286.1111 | 0.37 | 0.125 | 1.4 | 0.021 | 0.42 | 0.058 | 18.84073 | 10.88708 | 80.55556
JPP-P14 | 289 | 0.12 | 0.58 | 1.35 | 0.014 | 0 | 0 | 19.64345 | 11.07918 | 81
TH2-W1 | 287 | 0.048 | 0.935 | 1.13 | 0.017 | 0.125 | 0.054 | 19.91328 | 11.14613 | 81
GIN-W1 | 285 | 0.24 | 0.52 | 1.3 | 0.009 | 0.5 | 0.07 | 18.76864 | 11.1237 | 81.66667
BV1-P1 | 283.8889 | 0.2 | 0.54 | 1.31 | 0.01 | 0.18 | 0.2 | 18.97955 | 10.70989 | 82.05556
SO1-SRM3 | 288.8889 | 0.2 | 0.18 | 1.34 | 0.014 | 0.23 | 0.24 | 19.54158 | 11.59219 | 82.22222
PAL-P1 | 278.8889 | 0.25 | 0.53 | 1.368 | 0.012 | 0.18 | 0.115 | 19.32015 | 10.59345 | 82.67778
SO2-SRM1 | 282.2222 | 0.174 | 0.665 | 1.465 | 0.01 | 0.186 | 0.219 | 19.21484 | 10.5825 | 82.73889
ML2-P1 | 286.6667 | 0.141 | 0.603 | 1.276 | 0.007 | 0.312 | 0.21 | 19.24055 | 10.55705 | 82.75556
RS1-W1 | 292.7778 | 0.31 | 0.59 | 1.49 | 0.016 | 0.52 | 0.09 | 18.81954 | 10.95901 | 82.77778
F43-F1 | 262 | 0.087 | 0.64 | 1.26 | 0.017 | 0.29 | 0.176 | 19.69373 | 11.08052 | 83
DO3-F1 | 287 | 0.05 | 0.76 | 1.34 | 0.011 | 0.22 | 0.23 | 20.07918 | 11.14613 | 83.1
PB2-SRM2 | 284.4444 | 0.17 | 0.64 | 1.478 | 0.011 | 0.225 | 0.217 | 19.48287 | 10.81381 | 83.33333
QC2-W1 | 285.5556 | 0.158 | 0.338 | 1.75 | 0.009 | 0.145 | 0.202 | 19.5955 | 11.4426 | 83.42222
SU2-WBW1 | 283.3333 | 0.22 | 0.59 | 1.45 | 0.016 | 0.51 | 0.08 | 18.83885 | 10.61413 | 83.72222
BRP-P1 | 298.8889 | 0.1 | 0.18 | 1.42 | 0.016 | 0.25 | 0.3 | 20.02938 | 12.21087 | 83.88889
FA1-P1 | 283.3333 | 0.1 | 0.56 | 1.4 | 0.015 | 0.28 | 0.2 | 19.68124 | 11.08901 | 83.88889
BRU-SRM4 | 270 | 0.14 | 0.84 | 1.4 | 0.019 | 0.25 | 0.19 | 19.4157 | 11.81291 | 84.9673
PB2-SRM2 | 285.5556 | 0.17 | 0.64 | 1.478 | 0.011 | 0.225 | 0.217 | 19.33445 | 11.11964 | 85
KWE-SRM2 | 280 | 0.17 | 0.64 | 1.478 | 0.011 | 0.225 | 0.217 | 19.24551 | 11.08395 | 85.55556
PB1-W1 | 285.5556 | 0.23 | 0.62 | 1.575 | 0.019 | 0.49 | 0.09 | 19.32634 | 11.11996 | 85.55556
SQ2-W1 | 286.1111 | 0.13 | 0.11 | 1.5 | 0.016 | 0.41 | 0.095 | 18.81558 | 10.85288 | 85.55556
P23-W1 | 282 | 0.19 | 1.15 | 1.1 | 0.014 | 0.12 | 0.085 | 19.45484 | 10.74036 | 86
P23-W1 | 282 | 0.19 | 1.15 | 1.1 | 0.014 | 0.12 | 0.085 | 19.53403 | 10.74036 | 86
RI3-F2 | 283.2 | 0.1 | 0.9 | 0.74 | 0.006 | 0.19 | 0.19 | 19.80618 | 11.15534 | 86
UP1-P1 | 281.7 | 0.14 | 0.5 | 1.29 | 0.013 | 0.25 | 0.2 | 19.56585 | 11.19849 | 86
PB2-W1 | 286.1111 | 0.25 | 0.59 | 1.4 | 0.014 | 0.55 | 0.079 | 18.93298 | 10.9027 | 86.11111
QC1-W1 | 285.5556 | 0.188 | 0.315 | 1.56 | 0.012 | 0.153 | 0.203 | 19.56585 | 11.47137 | 86.11111
KWE-SRM2 | 280 | 0.17 | 0.64 | 1.478 | 0.011 | 0.225 | 0.217 | 19.56467 | 10.85634 | 86.66667
FC1-SRM1 | 282.2222 | 0.174 | 0.665 | 1.465 | 0.01 | 0.186 | 0.219 | 19.18752 | 10.55645 | 86.81111
PI1-W1 | 280 | 0.13 | 0.09 | 1.29 | 0.017 | 0.173 | 0.052 | 19.62325 | 10.86628 | 87.10556
IP3-P3 | 283.3333 | 0.24 | 0.52 | 1.3 | 0.012 | 0.28 | 0.22 | 19.01703 | 10.77786 | 87.22222
SQ1-W1 | 286.1111 | 0.37 | 0.125 | 1.4 | 0.021 | 0.42 | 0.058 | 19.06446 | 10.84467 | 87.22222
WF3-SRM1 | 286.6667 | 0.174 | 0.665 | 1.465 | 0.01 | 0.186 | 0.219 | 19.16137 | 10.52174 | 87.30556
QC1-W2 | 285.5556 | 0.31 | 0.65 | 1.8 | 0.01 | 0.55 | 0.09 | 18.91381 | 11.32409 | 87.58889
SA1-P2 | 281.1111 | 0.235 | 0.525 | 1.467 | 0.016 | 0.305 | 0.22 | 19.09342 | 10.81646 | 87.77778
JPP-P15 | 289 | 0.13 | 0.58 | 1.35 | 0.014 | 0 | 0 | 19.6721 | 11.07918 | 88
OYS-W4 | 276.6667 | 0.29 | 0.69 | 1.575 | 0.016 | 0.47 | 0.09 | 18.19866 | 10.20493 | 88.73333
IP3-P2 | 282.2222 | 0.19 | 0.49 | 1.32 | 0.011 | 0.26 | 0.2 | 18.92788 | 10.23875 | 89
JPP-P6 | 286 | 0.05 | 0.58 | 1.35 | 0.005 | 0 | 0 | 20 | 11.07918 | 89
MC1-W1 | 292.7778 | 0.21 | 0.88 | 1.36 | 0.011 | 0.24 | 0.1 | 18.5955 | 11.0553 | 89.5
FA1-P1 | 283.3333 | 0.1 | 0.56 | 1.4 | 0.015 | 0.28 | 0.2 | 19.85854 | 11.05438 | 89.83333
FA2-P1 | 283.3333 | 0.195 | 0.597 | 1.327 | 0.005 | 0.229 | 0.215 | 19.23805 | 11.14154 | 90.55556
BRU-SRM4 | 270 | 0.14 | 0.84 | 1.4 | 0.019 | 0.25 | 0.19 | 19.64835 | 11.81291 | 90.6863
JPW-W12 | 288 | 0.09 | 0.91 | 1.44 | 0.014 | 0 | 0 | 19.60206 | 11.07918 | 91
FA2-P1 | 283.8889 | 0.195 | 0.597 | 1.327 | 0.005 | 0.229 | 0.215 | 19.47422 | 11.1672 | 91.11111
BV1-W1 | 283.8889 | 0.26 | 0.62 | 1.37 | 0.018 | 0.27 | 0.11 | 18.79239 | 10.73728 | 91.61111
GIN-W1 | 284.4444 | 0.24 | 0.52 | 1.3 | 0.009 | 0.5 | 0.07 | 19.22789 | 10.89023 | 91.66667
PB1-W1 | 286.1111 | 0.23 | 0.62 | 1.575 | 0.019 | 0.49 | 0.09 | 18.90741 | 10.8523 | 91.66667
QC1-PBWR5 | 285.5556 | 0.17 | 0.52 | 1.315 | 0.015 | 0.19 | 0.185 | 19.62634 | 11.53187 | 91.66667
TM1-W1 | 290.5556 | 0.33 | 0.67 | 1.62 | 0.014 | 0.46 | 0.09 | 18.93752 | 10.79724 | 91.66667
BRU-SRM4 | 270 | 0.14 | 0.84 | 1.4 | 0.019 | 0.25 | 0.19 | 19.47634 | 11.81291 | 91.9118
DO3-W1 | 287 | 0.051 | 0.98 | 1.17 | 0.015 | 0.125 | 0.054 | 19.9345 | 11.14613 | 92
TP3-W1 | 283.3333 | 0.33 | 0.57 | 1.26 | 0.011 | 0.66 | 0.076 | 18.77743 | 11.21792 | 92.22222
DB1-WBW3 | 291.1111 | 0.22 | 0.6 | 1.55 | 0.021 | 0.58 | 0.08 | 19.0569 | 10.80956 | 92.38889
BV1-P1 | 283.8889 | 0.2 | 0.54 | 1.31 | 0.01 | 0.18 | 0.2 | 19.32222 | 10.66808 | 92.72222
HB2-SRM3 | 285 | 0.2 | 0.18 | 1.34 | 0.014 | 0.23 | 0.24 | 19.58771 | 11.22737 | 92.77778
PB2-W1 | 289.4444 | 0.25 | 0.59 | 1.4 | 0.014 | 0.55 | 0.079 | 18.81358 | 11.13868 | 92.77778
FA2-P1 | 283.3333 | 0.195 | 0.597 | 1.327 | 0.005 | 0.229 | 0.215 | 19.23805 | 11.14154 | 93.43889
MC1-W1 | 292.7778 | 0.21 | 0.88 | 1.36 | 0.011 | 0.24 | 0.1 | 19.15534 | 11.02205 | 94.77778
PAL-P1 | 277.2222 | 0.25 | 0.53 | 1.368 | 0.012 | 0.18 | 0.115 | 18.9722 | 10.75739 | 95
BRU-SRM4 | 270 | 0.14 | 0.84 | 1.4 | 0.019 | 0.25 | 0.19 | 19.78257 | 11.81291 | 95.1797
OC1-W1 | 291.1111 | 0.32 | 0.59 | 1.47 | 0.016 | 0.54 | 0.08 | 18.95182 | 10.82157 | 95.55556
PAL-P1 | 278.3333 | 0.25 | 0.53 | 1.368 | 0.012 | 0.18 | 0.115 | 19.21484 | 10.71821 | 95.55556
DC2-W1 | 285 | 0.219 | 0.871 | 1.403 | 0.015 | 0.158 | 0.127 | 18.51851 | 11.01111 | 96.11111
BRU-SRM4 | 270 | 0.14 | 0.84 | 1.4 | 0.019 | 0.25 | 0.19 | 19.6778 | 11.81291 | 96.4052
OC2-W1 | 291.6667 | 0.35 | 0.58 | 1.55 | 0.022 | 0.65 | 0.11 | 19.31175 | 11.01086 | 96.66667
ZN2-W1 | 275.5556 | 0.25 | 0.554 | 1.56 | 0.019 | 0.45 | 0.084 | 18.92428 | 10.87402 | 96.66667
BRU-SRM4 | 270 | 0.14 | 0.84 | 1.4 | 0.019 | 0.25 | 0.19 | 19.40264 | 11.81291 | 96.8137
OYS-W4 | 276.6667 | 0.29 | 0.69 | 1.575 | 0.016 | 0.47 | 0.09 | 18.24856 | 9.931722 | 96.95
KWE-SRM2 | 280 | 0.17 | 0.64 | 1.478 | 0.011 | 0.225 | 0.217 | 19.74974 | 10.85999 | 97
SA1-P1 | 281.6667 | 0.241 | 0.528 | 1.497 | 0.013 | 0.285 | 0.235 | 19.29447 | 10.75823 | 97.02222
BV1-P1 | 283.8889 | 0.2 | 0.54 | 1.31 | 0.01 | 0.18 | 0.2 | 19.70501 | 10.85209 | 97.66667
IP3-W1 | 283.8889 | 0.155 | 1.08 | 1.18 | 0.019 | 0.17 | 0.08 | 18.84011 | 10.83615 | 97.77778
DB1-W5 | 291.1111 | 0.35 | 0.6 | 1.57 | 0.013 | 0.14 | 0.14 | 19.0569 | 10.80956 | 98.51667
FA1-P1 | 283.3333 | 0.1 | 0.56 | 1.4 | 0.015 | 0.28 | 0.2 | 19.93044 | 11.04603 | 99.05556
BV1-W1 | 283.8889 | 0.26 | 0.62 | 1.37 | 0.018 | 0.27 | 0.11 | 19.32222 | 10.66808 | 99.16667
PB1-W1 | 282.7778 | 0.23 | 0.62 | 1.575 | 0.019 | 0.49 | 0.09 | 19.33041 | 10.86312 | 99.44444
BV1-P1 | 283.8889 | 0.2 | 0.54 | 1.31 | 0.01 | 0.18 | 0.2 | 19.70501 | 10.85209 | 99.44444
BRU-SRM4 | 270 | 0.14 | 0.84 | 1.4 | 0.019 | 0.25 | 0.19 | 19.59447 | 11.81291 | 99.6732
MC1-W1 | 292.7778 | 0.21 | 0.88 | 1.36 | 0.011 | 0.24 | 0.1 | 19.29226 | 10.93311 | 99.88889
P23-W1 | 282 | 0.19 | 1.15 | 1.1 | 0.014 | 0.12 | 0.085 | 19.73239 | 10.74036 | 100
TP3-W1 | 284.4444 | 0.33 | 0.57 | 1.26 | 0.011 | 0.66 | 0.076 | 19.08636 | 10.68122 | 100
BV1-P1 | 283.8889 | 0.2 | 0.54 | 1.31 | 0.01 | 0.18 | 0.2 | 18.97955 | 10.70989 | 100.1111
SA1-P1 | 281.1111 | 0.241 | 0.528 | 1.497 | 0.013 | 0.285 | 0.235 | 19.09342 | 10.81646 | 100.5556
IP2-P3 | 277.7778 | 0.197 | 0.595 | 1.29 | 0.011 | 0.25 | 0.22 | 19.0086 | 10.79379 | 101.1111
PI2-SRM2 | 280 | 0.17 | 0.64 | 1.478 | 0.011 | 0.225 | 0.217 | 19.60423 | 11.16094 | 101.6667
QC2-W2 | 285.5556 | 0.26 | 0.6 | 1.88 | 0.013 | 0.3 | 0.09 | 18.989 | 11.27688 | 101.6667
SU2-WBW2 | 283.3333 | 0.39 | 0.58 | 1.63 | 0.018 | 0.54 | 0.09 | 18.83885 | 10.61413 | 102.75
BV1-W1 | 283.8889 | 0.26 | 0.62 | 1.37 | 0.018 | 0.27 | 0.11 | 18.97955 | 10.70989 | 103.5556
KO1-W1 | 282.6 | 0.22 | 0.643 | 1.52 | 0.012 | 0.37 | 0.1 | 19.04922 | 11.1789 | 103.9
JPW-W18 | 289 | 0.19 | 1.08 | 1.44 | 0.012 | 0 | 0 | 18.77815 | 11.07918 | 104
RI4-F2 | 285.6 | 0.1 | 0.88 | 0.75 | 0.006 | 0.18 | 0.21 | 19.86332 | 11.14922 | 104
F43-F1 | 262 | 0.087 | 0.64 | 1.26 | 0.017 | 0.29 | 0.176 | 19.82866 | 11.24039 | 104.138
OC1-W1 | 291.1111 | 0.32 | 0.59 | 1.47 | 0.016 | 0.54 | 0.08 | 18.99388 | 10.72275 | 105
ZN1-W1 | 276.1111 | 0.25 | 0.54 | 1.48 | 0.019 | 0.67 | 0.1 | 18.98408 | 10.93873 | 105
BRU-SRM4 | 270 | 0.14 | 0.84 | 1.4 | 0.019 | 0.25 | 0.19 | 19.57394 | 11.81291 | 105.392
DB1-W3 | 291.1111 | 0.32 | 0.59 | 1.47 | 0.016 | 0.54 | 0.08 | 18.82151 | 10.96072 | 105.5556
MY1-P1 | 278.3333 | 0.1 | 0.528 | 1.332 | 0.013 | 0.154 | 0.238 | 19.78604 | 11.62827 | 105.5556
PI2-SRM2 | 280 | 0.17 | 0.64 | 1.478 | 0.011 | 0.225 | 0.217 | 19.617 | 10.88166 | 105.6111
MC1-W1 | 292.7778 | 0.21 | 0.88 | 1.36 | 0.011 | 0.24 | 0.1 | 19.42813 | 10.91988 | 105.6667
DB1-WBW4 | 291.1111 | 0.29 | 0.56 | 1.63 | 0.017 | 0.61 | 0.08 | 19.0569 | 10.80956 | 105.6778
JPW-W17 | 286 | 0.14 | 0.8 | 1.44 | 0.012 | 0 | 0 | 19.74819 | 11.07918 | 106
KO1-W1 | 282.6 | 0.22 | 0.643 | 1.52 | 0.012 | 0.37 | 0.1 | 18.73078 | 11.14922 | 106.1
PAL-H1 | 278.8889 | 0.25 | 0.53 | 1.51 | 0.011 | 0.26 | 0.22 | 19.32015 | 10.59345 | 106.1111
IP3-W1 | 282.2222 | 0.155 | 1.08 | 1.18 | 0.019 | 0.17 | 0.08 | 18.92788 | 10.23875 | 107
PAL-P1 | 274.4444 | 0.25 | 0.53 | 1.368 | 0.012 | 0.18 | 0.115 | 19.61172 | 11.75689 | 107.7778
ZN1-W1 | 276.1111 | 0.25 | 0.54 | 1.48 | 0.019 | 0.67 | 0.1 | 19.12385 | 10.91155 | 107.7778
OYS-W4 | 276.6667 | 0.29 | 0.69 | 1.575 | 0.016 | 0.47 | 0.09 | 18.46094 | 10.14411 | 108.1389
TP3-W1 | 285 | 0.33 | 0.57 | 1.26 | 0.011 | 0.66 | 0.076 | 19.4624 | 10.66583 | 108.6556
FA2-P1 | 283.8889 | 0.195 | 0.597 | 1.327 | 0.005 | 0.229 | 0.215 | 19.69285 | 11.05228 | 109.0111
F43-F2 | 265 | 0.09 | 0.65 | 1.27 | 0.01 | 0.31 | 0.169 | 19.78774 | 11.36335 | 109.5125
FA2-P1 | 283.8889 | 0.195 | 0.597 | 1.327 | 0.005 | 0.229 | 0.215 | 19.69285 | 11.05228 | 109.7611
DR3-W2 | 285.5556 | 0.35 | 0.73 | 1.75 | 0.013 | 0.54 | 0.09 | 18.85187 | 11.3682 | 110
F43-F2 | 261.199 | 0.09 | 0.65 | 1.27 | 0.01 | 0.31 | 0.169 | 19.84155 | 11.35498 | 110.1668
P370-W1 | 285 | 0.22 | 1.11 | 1.14 | 0.015 | 0.15 | 0.08 | 19.34635 | 10.78279 | 111
FA2-P1 | 283.8889 | 0.195 | 0.597 | 1.327 | 0.005 | 0.229 | 0.215 | 19.47422 | 11.1672 | 111.2167
PAL-P1 | 274.4444 | 0.25 | 0.53 | 1.368 | 0.012 | 0.18 | 0.115 | 19.61172 | 11.75689 | 111.6667
DR3-W2 | 285.5556 | 0.35 | 0.73 | 1.75 | 0.013 | 0.54 | 0.09 | 19.13354 | 11.45666 | 112.2222
MY1-P1 | 278.3333 | 0.1 | 0.528 | 1.332 | 0.013 | 0.154 | 0.238 | 19.78604 | 11.62827 | 112.2222
FA1-P1 | 283.3333 | 0.1 | 0.56 | 1.4 | 0.015 | 0.28 | 0.2 | 19.93044 | 11.04603 | 112.3333
BRU-SRM4 | 270 | 0.14 | 0.84 | 1.4 | 0.019 | 0.25 | 0.19 | 19.66588 | 11.81291 | 112.745
DC2-W1 | 285 | 0.219 | 0.871 | 1.403 | 0.015 | 0.158 | 0.127 | 18.95713 | 10.95863 | 112.7778
BRU-SRM4 | 270 | 0.14 | 0.84 | 1.4 | 0.019 | 0.25 | 0.19 | 19.45334 | 11.81291 | 113.562
JPP-P13 | 286 | 0.12 | 0.56 | 1.35 | 0.01 | 0 | 0 | 19.81291 | 11.07918 | 114
JPW-W18 | 289 | 0.19 | 1.08 | 1.44 | 0.012 | 0 | 0 | 19.07918 | 11.07918 | 114
MC1-W1 | 292.2222 | 0.21 | 0.88 | 1.36 | 0.011 | 0.24 | 0.1 | 19.71265 | 10.92986 | 115.5556
BRU-SRM4 | 270 | 0.14 | 0.84 | 1.4 | 0.019 | 0.25 | 0.19 | 19.76751 | 11.81291 | 115.605
KO1-W1 | 282.6 | 0.22 | 0.643 | 1.52 | 0.012 | 0.37 | 0.1 | 19.08991 | 10.91795 | 115.8
DC2-W1 | 285 | 0.219 | 0.871 | 1.403 | 0.015 | 0.158 | 0.127 | 19.18469 | 10.83585 | 117.2222
HB2-W1 | 285.5556 | 0.34 | 0.66 | 1.17 | 0.024 | 0.275 | 0.117 | 18.72428 | 10.72304 | 117.2222
TP4-W1 | 286.1111 | 0.29 | 0.6 | 1.44 | 0.014 | 0.5 | 0.098 | 18.85003 | 11.28304 | 117.2222
BRU-SRM4 | 270 | 0.14 | 0.84 | 1.4 | 0.019 | 0.25 | 0.19 | 19.48774 | 11.81291 | 117.239
FA2-P1 | 283.8889 | 0.195 | 0.597 | 1.327 | 0.005 | 0.229 | 0.215 | 19.83251 | 11.05472 | 119
QC2-W2 | 285.5556 | 0.26 | 0.6 | 1.88 | 0.013 | 0.3 | 0.09 | 19.4014 | 11.2485 | 119.4444
FA2-P1 | 283.3333 | 0.195 | 0.597 | 1.327 | 0.005 | 0.229 | 0.215 | 19.94052 | 11.10286 | 120
TP3-W1 | 288.3333 | 0.33 | 0.57 | 1.26 | 0.011 | 0.66 | 0.076 | 19.40993 | 10.77046 | 120.5222
FA2-P1 | 283.3333 | 0.195 | 0.597 | 1.327 | 0.005 | 0.229 | 0.215 | 19.94052 | 11.10286 | 121
GIN-W1 | 282.7778 | 0.24 | 0.52 | 1.3 | 0.009 | 0.5 | 0.07 | 19.76343 | 10.78032 | 121
GIN-W1 | 285 | 0.24 | 0.52 | 1.3 | 0.009 | 0.5 | 0.07 | 19.5611 | 10.83185 | 122.2222
MY1-W1 | 278.3333 | 0.36 | 0.78 | 1.418 | 0.013 | 0.18 | 0.176 | 18.7007 | 10.54293 | 123.3333
BRU-SRM4 | 270 | 0.14 | 0.84 | 1.4 | 0.019 | 0.25 | 0.19 | 19.81498 | 11.81291 | 123.775
PB2-W1 | 285.5556 | 0.25 | 0.59 | 1.4 | 0.014 | 0.55 | 0.079 | 19.33445 | 11.11964 | 124.4444
DC2-W1 | 285 | 0.219 | 0.871 | 1.403 | 0.015 | 0.158 | 0.127 | 19.37658 | 10.81745 | 124.7333
RI4-W1 | 285.6 | 0.05 | 1.66 | 1.35 | 0.0015 | 0.14 | 0.068 | 19.51851 | 11.14922 | 125
ZN2-W1 | 275.5556 | 0.25 | 0.554 | 1.56 | 0.019 | 0.45 | 0.084 | 19.22272 | 10.76107 | 125
PAL-H1 | 278.3333 | 0.25 | 0.53 | 1.51 | 0.011 | 0.26 | 0.22 | 19.21484 | 10.71821 | 125.9444
JPW-W18 | 289 | 0.19 | 1.08 | 1.44 | 0.012 | 0 | 0 | 19.32222 | 11.07918 | 126
FA2-P1 | 283.8889 | 0.195 | 0.597 | 1.327 | 0.005 | 0.229 | 0.215 | 19.83251 | 11.05472 | 128
VIE-SRM4 | 255 | 0.14 | 0.84 | 1.4 | 0.019 | 0.25 | 0.19 | 18.8537 | 11.14613 | 128.4778
DC1-W1 | 283.3333 | 0.196 | 1 | 1.347 | 0.013 | 0.214 | 0.097 | 19.02119 | 10.75374 | 130
IP3-W1 | 283.3333 | 0.155 | 1.08 | 1.18 | 0.019 | 0.17 | 0.08 | 19.01703 | 10.77786 | 130.5556
KO1-W1 | 282.6 | 0.22 | 0.643 | 1.52 | 0.012 | 0.37 | 0.1 | 19.58995 | 11.13195 | 130.7
JPW-W18 | 289 | 0.19 | 1.08 | 1.44 | 0.012 | 0 | 0 | 19.47712 | 11.07918 | 131
P19-W1 | 284 | 0.23 | 1.08 | 1.83 | 0.009 | 0.23 | 0.06 | 19.23045 | 11.32222 | 132
BV1-W1 | 283.8889 | 0.26 | 0.62 | 1.37 | 0.018 | 0.27 | 0.11 | 19.70501 | 10.85209 | 132.1111
GUN-W1 | 284 | 0.25 | 0.2 | 1.33 | 0.009 | 0 | 0.08 | 19.98677 | 12.22354 | 134.5705
BRU-SRM4 | 270 | 0.14 | 0.84 | 1.4 | 0.019 | 0.25 | 0.19 | 19.84828 | 11.81291 | 135.212
TM2-W1 | 290.5556 | 0.35 | 0.67 | 1.58 | 0.015 | 0.54 | 0.09 | 18.89265 | 10.7292 | 136.9778
BRU-SRM4 | 270 | 0.14 | 0.84 | 1.4 | 0.019 | 0.25 | 0.19 | 19.84347 | 11.81291 | 137.255
BRU-SRM4 | 270 | 0.14 | 0.84 | 1.4 | 0.019 | 0.25 | 0.19 | 19.95176 | 11.81291 | 137.255
BRU-SRM4 | 270 | 0.14 | 0.84 | 1.4 | 0.019 | 0.25 | 0.19 | 19.75984 | 11.81291 | 137.663
SU1-W1 | 281.6667 | 0.23 | 0.64 | 1.47 | 0.011 | 0.38 | 0.14 | 19.25527 | 10.85338 | 138.8889
F43-F2 | 262.3381 | 0.09 | 0.65 | 1.27 | 0.01 | 0.31 | 0.169 | 19.96497 | 11.35176 | 139.5125
BRU-SRM4 | 270 | 0.14 | 0.84 | 1.4 | 0.019 | 0.25 | 0.19 | 19.88658 | 11.81291 | 140.114
MY1-W1 | 283.3333 | 0.36 | 0.78 | 1.418 | 0.013 | 0.18 | 0.176 | 19.00432 | 10.43733 | 141.6667
F43-F2 | 262.9187 | 0.09 | 0.65 | 1.27 | 0.01 | 0.31 | 0.169 | 20.06483 | 11.39089 | 142.2676
DR3-W2 | 285.5556 | 0.35 | 0.73 | 1.75 | 0.013 | 0.54 | 0.09 | 19.03342 | 11.10487 | 143.8889
PAL-W3 | 280 | 0.185 | 1.121 | 1.269 | 0.012 | 0.181 | 0.11 | 19.37658 | 11.3337 | 144.1111
BRU-SRM4 | 270 | 0.14 | 0.84 | 1.4 | 0.019 | 0.25 | 0.19 | 19.79924 | 11.81291 | 144.608
QC1-W2 | 285.5556 | 0.31 | 0.65 | 1.8 | 0.01 | 0.55 | 0.09 | 19.3927 | 11.29474 | 145.3667
F43-F1 | 262 | 0.087 | 0.64 | 1.26 | 0.017 | 0.29 | 0.176 | 20.05308 | 11.46481 | 146
BRU-SRM4 | 270 | 0.14 | 0.84 | 1.4 | 0.019 | 0.25 | 0.19 | 19.86405 | 11.81291 | 146.242
HB2-W1 | 285 | 0.34 | 0.66 | 1.17 | 0.024 | 0.275 | 0.117 | 19.65225 | 10.84402 | 146.9556
PAL-W4 | 280 | 0.194 | 1.067 | 1.281 | 0.009 | 0.217 | 0.142 | 19.37658 | 11.3337 | 148.7778
F43-F2 | 262.9187 | 0.09 | 0.65 | 1.27 | 0.01 | 0.31 | 0.169 | 20.03503 | 11.36109 | 149.69
BRU-SRM4 | 270 | 0.14 | 0.84 | 1.4 | 0.019 | 0.25 | 0.19 | 19.92716 | 11.81291 | 150.735
MY1-W1 | 272.2222 | 0.36 | 0.78 | 1.418 | 0.013 | 0.18 | 0.176 | 19.24551 | 11.80193 | 151.1111
PAL-H1 | 274.4444 | 0.25 | 0.53 | 1.51 | 0.011 | 0.26 | 0.22 | 19.61172 | 11.75689 | 151.7222
GUN-F1 | 284 | 0.16 | 0.745 | 0.71 | 0.013 | 0 | 0.227 | 19.98677 | 12.22354 | 152.9713
RI4-W1 | 285.6 | 0.05 | 1.66 | 1.35 | 0.0015 | 0.14 | 0.068 | 19.716 | 11.14922 | 155
PAL-W2 | 280 | 0.307 | 1.045 | 1.161 | 0.009 | 0.252 | 0.094 | 19.37658 | 11.3337 | 155.6111
BRU-SRM4 | 270 | 0.14 | 0.84 | 1.4 | 0.019 | 0.25 | 0.19 | 20.0096 | 11.81291 | 156.046
BRU-SRM4 | 270 | 0.14 | 0.84 | 1.4 | 0.019 | 0.25 | 0.19 | 19.96792 | 11.81291 | 156.454
BRU-SRM4 | 270 | 0.14 | 0.84 | 1.4 | 0.019 | 0.25 | 0.19 | 20.00405 | 11.81291 | 159.722
BRU-SRM4 | 270 | 0.14 | 0.84 | 1.4 | 0.019 | 0.25 | 0.19 | 20.22729 | 11.81291 | 163.807
BRU-SRM4 | 270 | 0.14 | 0.84 | 1.4 | 0.019 | 0.25 | 0.19 | 20.06838 | 11.81291 | 165.85
BRU-SRM4 | 270 | 0.14 | 0.84 | 1.4 | 0.019 | 0.25 | 0.19 | 20.11928 | 11.81291 | 165.85
P19-W1 | 284 | 0.23 | 1.08 | 1.83 | 0.009 | 0.23 | 0.06 | 19.72428 | 11.32222 | 167
BRU-SRM4 | 270 | 0.14 | 0.84 | 1.4 | 0.019 | 0.25 | 0.19 | 20.0606 | 11.81291 | 167.484
BRU-SRM4 | 270 | 0.14 | 0.84 | 1.4 | 0.019 | 0.25 | 0.19 | 20.02801 | 11.81291 | 170.752
KO1-W1 | 282.6 | 0.22 | 0.643 | 1.52 | 0.012 | 0.37 | 0.1 | 19.74194 | 10.79319 | 174.9
RI4-W1 | 285.6 | 0.05 | 1.66 | 1.35 | 0.0015 | 0.14 | 0.068 | 19.77815 | 11.14922 | 999.99
VIE-SRM4 | 255 | 0.14 | 0.84 | 1.4 | 0.019 | 0.25 | 0.19 | 19.73918 | 12.47857 | 999.99
RI3-W1 | 283.2 | 0.08 | 1.58 | 1.46 | 0.009 | 0.21 | 0.052 | 19.63347 | 11.15534 | 999.99
RI4-W1 | 285.6 | 0.05 | 1.66 | 1.35 | 0.0015 | 0.14 | 0.068 | 19.86332 | 11.14922 | 999.99
PAL-W1 | 274.4444 | 0.23 | 1.2 | 1.23 | 0.012 | 0.199 | 0.134 | 19.61172 | 11.75689 | 999.99
BRU-SRM4 | 270 | 0.14 | 0.84 | 1.4 | 0.019 | 0.25 | 0.19 | 20.33098 | 11.81291 | 999.99
RI3-W1 | 283.2 | 0.08 | 1.58 | 1.46 | 0.009 | 0.21 | 0.052 | 19.80618 | 11.15534 | 999.99
RI3-W1 | 283.2 | 0.08 | 1.58 | 1.46 | 0.009 | 0.21 | 0.052 | 19.86923 | 11.15534 | 999.99
BRU-SRM4 | 270 | 0.14 | 0.84 | 1.4 | 0.019 | 0.25 | 0.19 | 20.28082 | 11.81291 | 999.99
RI3-W1 | 283.2 | 0.08 | 1.58 | 1.46 | 0.009 | 0.21 | 0.052 | 19.80618 | 11.15534 | 999.99
RI4-W1 | 285.6 | 0.05 | 1.66 | 1.35 | 0.0015 | 0.14 | 0.068 | 19.77815 | 11.14922 | 184
VIE-SRM4 | 255 | 0.14 | 0.84 | 1.4 | 0.019 | 0.25 | 0.19 | 19.73918 | 12.47857 | 185.1778
RI3-W1 | 283.2 | 0.08 | 1.58 | 1.46 | 0.009 | 0.21 | 0.052 | 19.63347 | 11.15534 | 187
RI4-W1 | 285.6 | 0.05 | 1.66 | 1.35 | 0.0015 | 0.14 | 0.068 | 19.86332 | 11.14922 | 194
PAL-W1 | 274.4444 | 0.23 | 1.2 | 1.23 | 0.012 | 0.199 | 0.134 | 19.61172 | 11.75689 | 198.8889
BRU-SRM4 | 270 | 0.14 | 0.84 | 1.4 | 0.019 | 0.25 | 0.19 | 20.33098 | 11.81291 | 215.686
RI3-W1 | 283.2 | 0.08 | 1.58 | 1.46 | 0.009 | 0.21 | 0.052 | 19.80618 | 11.15534 | 230
RI3-W1 | 283.2 | 0.08 | 1.58 | 1.46 | 0.009 | 0.21 | 0.052 | 19.86923 | 11.15534 | 230
BRU-SRM4 | 270 | 0.14 | 0.84 | 1.4 | 0.019 | 0.25 | 0.19 | 20.28082 | 11.81291 | 235.294
RI3-W1 | 283.2 | 0.08 | 1.58 | 1.46 | 0.009 | 0.21 | 0.052 | 19.80618 | 11.15534 | 253